## Data
Time | Applied current | Voltage1 | SMU1_S | Current2 | Measured Voltage | SMU2_S | R
3.061123 | 0 | -0.0001587923 | 10240011 | 0 | 0.0002980887 | 10240011 | #REF
6.16269 | 5e-09 | 15.29073 | 10240241 | 0 | 6.96055 | 10240211 | 1392110070.1
7.844644 | 1e-08 | 18.27653 | 10240341 | 0 | 8.349464 | 10240211 | 834946446.7
9.345083 | 1.5e-08 | 20.25644 | 10240351 | 0 | 9.279496 | 10240211 | 618633101.6
10.9455 | 2e-08 | 21.73535 | 10240351 | 0 | 9.937102 | 10240211 | 496855118.9
12.82762 | 2.5e-08 | 22.91547 | 10240351 | 0 | 10.47859 | 10240311 | 419143786.3
14.42799 | 3e-08 | 23.96557 | 10240351 | 0 | 10.97667 | 10240311 | 365889085.5
16.02839 | 3.5e-08 | 24.84486 | 10240351 | 0 | 11.39927 | 10240311 | 325693518.1
17.6288 | 4e-08 | 25.6111 | 10240351 | 0 | 11.77591 | 10240311 | 294397713.5
19.22922 | 4.5e-08 | 26.36972 | 10240351 | 0 | 12.11681 | 10240311 | 269262397.6
20.82965 | 5e-08 | 27.01762 | 10240351 | 0 | 12.43544 | 10240311 | 248708703.0
22.43007 | 5.5e-08 | 27.65012 | 10240351 | 0 | 12.73372 | 10240311 | 231522157.1
24.0305 | 6e-08 | 28.18987 | 10240351 | 0 | 13.00377 | 10240311 | 216729537.4
25.63092 | 6.5e-08 | 28.66003 | 10240351 | 0 | 13.24263 | 10240311 | 203732763.6
27.23128 | 7e-08 | 29.13406 | 10240351 | 0 | 13.478 | 10240311 | 192542842.7
28.83171 | 7.5e-08 | 29.64659 | 10240351 | 0 | 13.69769 | 10240311 | 182635822.2
30.43216 | 8e-08 | 30.03873 | 10240351 | 0 | 13.89899 | 10240311 | 173737324.3
32.03258 | 8.5e-08 | 30.45413 | 10240351 | 0 | 14.1285 | 10240311 | 166217651.3
33.63297 | 9e-08 | 30.89376 | 10240351 | 0 | 14.30426 | 10240311 | 158936224.4
35.23335 | 9.5e-08 | 31.2484 | 10240351 | 0 | 14.50307 | 10240311 | 152663857.8
36.83378 | 1e-07 | 31.62465 | 10240351 | 0 | 14.6748 | 10240311 | 146748026.1
38.4342 | 9.5e-08 | 31.24743 | 10240351 | 0 | 14.49121 | 10240311 | 152539026.8
40.03466 | 9e-08 | 30.86522 | 10240351 | 0 | 14.31446 | 10240311 | 159049520.9
41.63507 | 8.5e-08 | 30.46486 | 10240351 | 0 | 14.12235 | 10240311 | 166145273.0
43.2355 | 8e-08 | 30.04261 | 10240351 | 0 | 13.93024 | 10240311 | 174128020.9
44.83593 | 7.5e-08 | 29.58235 | 10240351 | 0 | 13.69194 | 10240311 | 182559134.1
46.43637 | 7e-08 | 29.09352 | 10240351 | 0 | 13.48748 | 10240311 | 192678346.2
48.03676 | 6.5e-08 | 28.60777 | 10240351 | 0 | 13.22642 | 10240311 | 203483326.4
49.63717 | 6e-08 | 28.10604 | 10240351 | 0 | 12.9875 | 10240311 | 216458360.1
51.23759 | 5.5e-08 | 27.52035 | 10240351 | 0 | 12.69974 | 10240311 | 230904401.6
52.83802 | 5e-08 | 26.90488 | 10240351 | 0 | 12.43217 | 10240311 | 248643395.4
54.43842 | 4.5e-08 | 26.26651 | 10240351 | 0 | 12.13169 | 10240311 | 269593004.7
56.03883 | 4e-08 | 25.47085 | 10240351 | 0 | 11.75187 | 10240311 | 293796636.5
57.63924 | 3.5e-08 | 24.69152 | 10240351 | 0 | 11.36712 | 10240311 | 324774966.2
59.23962 | 3e-08 | 23.74413 | 10240351 | 0 | 10.94097 | 10240311 | 364698868.1
60.84002 | 2.5e-08 | 22.66638 | 10240351 | 0 | 10.47909 | 10240311 | 419163775.3
62.44043 | 2e-08 | 21.39823 | 10240351 | 0 | 9.904469 | 10240311 | 495223429.8
64.04083 | 1.5e-08 | 19.84879 | 10240351 | 0 | 9.227107 | 10240311 | 615140491.8
65.6412 | 1e-08 | 17.78319 | 10240341 | 0 | 8.321535 | 10240311 | 832153516.1
67.71994 | 5e-09 | 14.74769 | 10240341 | 0 | 6.872025 | 10240211 | 1374405106.3
71.16702 | 0 | 1.431822e-05 | 10240011 | 0 | -0.002336501 | 10240011 | #REF
74.26851 | -5e-09 | -15.2419 | 10240241 | 0 | -6.898171 | 10240211 | 1379634198.0
75.95039 | -1e-08 | -18.60154 | 10240341 | 0 | -8.262844 | 10240211 | 826284413.6
77.45087 | -1.5e-08 | -20.17712 | 10240351 | 0 | -9.197461 | 10240211 | 613164097.1
79.05134 | -2e-08 | -21.69624 | 10240351 | 0 | -9.89895 | 10240211 | 494947484.2
80.93349 | -2.5e-08 | -22.91399 | 10240351 | 0 | -10.42398 | 10240311 | 416959071.1
82.53389 | -3e-08 | -24.25178 | 10240351 | 0 | -10.90957 | 10240311 | 363652464.8
84.1343 | -3.5e-08 | -25.29512 | 10240351 | 0 | -11.29766 | 10240311 | 322790315.4
85.73472 | -4e-08 | -26.26195 | 10240351 | 0 | -11.67907 | 10240311 | 291976811.3
87.33516 | -4.5e-08 | -27.03811 | 10240351 | 0 | -12.01889 | 10240311 | 267086409.5
88.93556 | -5e-08 | -27.75605 | 10240351 | 0 | -12.31542 | 10240311 | 246308362.0
90.53595 | -5.5e-08 | -28.44524 | 10240351 | 0 | -12.62037 | 10240311 | 229461249.6
92.13635 | -6e-08 | -29.02507 | 10240351 | 0 | -12.85372 | 10240311 | 214228733.1
93.73674 | -6.5e-08 | -29.51113 | 10240351 | 0 | -13.13992 | 10240311 | 202152642.7
95.33713 | -7e-08 | -30.02332 | 10240351 | 0 | -13.36 | 10240311 | 190857155.2
96.93758 | -7.5e-08 | -30.68011 | 10240351 | 0 | -13.56726 | 10240311 | 180896778.1
98.53799 | -8e-08 | -31.09859 | 10240351 | 0 | -13.77962 | 10240311 | 172245265.1
100.1384 | -8.5e-08 | -31.51315 | 10240351 | 0 | -13.94788 | 10240311 | 164092685.5
101.7388 | -9e-08 | -31.90057 | 10240351 | 0 | -14.12149 | 10240311 | 156905459.8
103.3393 | -9.5e-08 | -32.16727 | 10240351 | 0 | -14.35405 | 10240311 | 151095314.5
104.9397 | -1e-07 | -32.66031 | 10240351 | 0 | -14.50164 | 10240311 | 145016411.0
106.5401 | -9.5e-08 | -32.37483 | 10240351 | 0 | -14.32643 | 10240311 | 150804534.1
108.1405 | -9e-08 | -31.68629 | 10240351 | 0 | -14.16113 | 10240311 | 157345845.4
109.7409 | -8.5e-08 | -31.2743 | 10240351 | 0 | -13.97048 | 10240311 | 164358536.2
111.3413 | -8e-08 | -31.00547 | 10240351 | 0 | -13.79535 | 10240311 | 172441841.2
112.9418 | -7.5e-08 | -30.50555 | 10240351 | 0 | -13.56722 | 10240311 | 180896269.4
114.5422 | -7e-08 | -29.96806 | 10240351 | 0 | -13.34658 | 10240311 | 190665384.9
116.1426 | -6.5e-08 | -29.53373 | 10240351 | 0 | -13.14679 | 10240311 | 202258324.4
117.743 | -6e-08 | -28.95666 | 10240351 | 0 | -12.88296 | 10240311 | 214715933.5
119.3434 | -5.5e-08 | -28.3391 | 10240351 | 0 | -12.63027 | 10240311 | 229641251.3
120.9437 | -5e-08 | -27.67451 | 10240351 | 0 | -12.33823 | 10240311 | 246764504.4
122.5442 | -4.5e-08 | -26.92603 | 10240351 | 0 | -12.02982 | 10240311 | 267329405.7
124.1446 | -4e-08 | -26.16089 | 10240351 | 0 | -11.69434 | 10240311 | 292358471.7
125.745 | -3.5e-08 | -25.28512 | 10240351 | 0 | -11.32512 | 10240311 | 323574753.4
127.3454 | -3e-08 | -24.34514 | 10240351 | 0 | -10.91097 | 10240311 | 363699131.3
128.9458 | -2.5e-08 | -23.24183 | 10240351 | 0 | -10.41782 | 10240311 | 416712794.2
130.5462 | -2e-08 | -21.95445 | 10240351 | 0 | -9.872647 | 10240311 | 493632367.3
132.1466 | -1.5e-08 | -20.36314 | 10240351 | 0 | -9.19763 | 10240311 | 613175350.5
133.747 | -1e-08 | -18.31429 | 10240341 | 0 | -8.297741 | 10240311 | 829774098.7
135.8257 | -5e-09 | -15.19062 | 10240341 | 0 | -6.919419 | 10240211 | 1383883866.1
139.2728 | 0 | -0.0007813739 | 10240011 | 0 | -0.003883745 | 10240011 | #REF

## Settings
==================================
Data
==================================
Test Name | 4-pt-resistivity-100 nA#1@1
Mode | Sweeping
Speed | Quiet
Sweep Delay | 0.1
Hold Time | 0
Site Coordinate | 0,0
Last Executed | 07/09/2025 14:44:17
Clarius+ Version | V1.13
Execution Time | 00:00:02:27
Interlock | High Voltage Enabled
Device Terminal | 3 | 4 | 1 | 2
Instrument | SMU3 | SMU4 | SMU1 | SMU2
Name | 3V | 4V | Applied current | Current2
Operation Mode | Common | Common | Current List Sweep | Current Bias (VMU)
Master/Subordinate | N/A | N/A | Master | N/A
Start/Bias | N/A | N/A | N/A | 0
Stop | N/A | N/A | N/A | N/A
Step | N/A | N/A | N/A | N/A
Number of Points | N/A | N/A | 81 | 0
Compliance | 0.105 | 0.105 | 50 | 50
Measure Current | N/A | N/A | Programmed | Programmed
Measure Voltage | N/A | N/A | Measured | Measured
Current Range | N/A | N/A | Auto | Auto
Voltage Range | N/A | N/A | Auto | Auto
AC Measure I Range | N/A | N/A | N/A | N/A
Dual Sweep | N/A | N/A | N/A | N/A
Pulse Mode | N/A | N/A | Disabled | Disabled
Pulse On Time | N/A | N/A | N/A | N/A
Pulse Off Time | N/A | N/A | N/A | N/A
Pulse Base Voltage | N/A | N/A | N/A | N/A
Presoak | N/A | N/A | N/A | N/A
Frequency Mode | N/A | N/A | N/A | N/A
Frequency | N/A | N/A | N/A | N/A
Start Frequency | N/A | N/A | N/A | N/A
Stop Frequency | N/A | N/A | N/A | N/A
Frequency Points | N/A | N/A | N/A | N/A
AC Drive Signal | OFF | OFF | OFF | OFF
Overvoltage Protection
Compensation | NA
CVU Path | Direct
Formulas
R = "MEASURED VOLTAGE"/"APPLIED CURRENT"