## Data
Time | Applied current | Voltage1 | SMU1_S | Current2 | Measured Voltage | SMU2_S | R
3.060857 | 0 | -0.0001206547 | 10240011 | 0 | 0.0001214197 | 10240011 | #REF
6.162436 | 5e-09 | 8.942034 | 10240241 | 0 | 4.000584 | 10240211 | 800116830.0
7.84432 | 1e-08 | 11.89344 | 10240341 | 0 | 5.373252 | 10240211 | 537325242.4
9.344788 | 1.5e-08 | 13.86744 | 10240351 | 0 | 6.295597 | 10240211 | 419706486.7
10.94527 | 2e-08 | 15.38708 | 10240351 | 0 | 7.025962 | 10240211 | 351298119.8
12.54565 | 2.5e-08 | 16.58213 | 10240351 | 0 | 7.582785 | 10240211 | 303311401.6
14.14609 | 3e-08 | 17.65501 | 10240351 | 0 | 8.092078 | 10240211 | 269735949.9
15.74651 | 3.5e-08 | 18.57215 | 10240351 | 0 | 8.52953 | 10240211 | 243700849.5
17.34688 | 4e-08 | 19.37861 | 10240351 | 0 | 8.89682 | 10240211 | 222420503.1
18.94729 | 4.5e-08 | 20.14783 | 10240351 | 0 | 9.285869 | 10240211 | 206352635.8
20.54772 | 5e-08 | 20.83156 | 10240351 | 0 | 9.602513 | 10240211 | 192050264.0
22.14812 | 5.5e-08 | 21.44066 | 10240351 | 0 | 9.893684 | 10240211 | 179885167.4
24.03026 | 6e-08 | 22.03326 | 10240351 | 0 | 10.17757 | 10240311 | 169626226.1
25.63063 | 6.5e-08 | 22.5719 | 10240351 | 0 | 10.43831 | 10240311 | 160589375.0
27.23104 | 7e-08 | 23.10804 | 10240351 | 0 | 10.7009 | 10240311 | 152870004.0
28.83147 | 7.5e-08 | 23.58834 | 10240351 | 0 | 10.92698 | 10240311 | 145693023.6
30.43189 | 8e-08 | 24.05624 | 10240351 | 0 | 11.14757 | 10240311 | 139344657.3
32.03231 | 8.5e-08 | 24.48434 | 10240351 | 0 | 11.34739 | 10240311 | 133498713.7
33.63269 | 9e-08 | 24.90438 | 10240351 | 0 | 11.55599 | 10240311 | 128399912.0
35.2331 | 9.5e-08 | 25.30908 | 10240351 | 0 | 11.74997 | 10240311 | 123683872.9
36.83353 | 1e-07 | 25.69514 | 10240351 | 0 | 11.94071 | 10240311 | 119407137.4
38.43394 | 9.5e-08 | 25.30066 | 10240351 | 0 | 11.74153 | 10240311 | 123595040.6
40.03437 | 9e-08 | 24.9014 | 10240351 | 0 | 11.55478 | 10240311 | 128386475.8
41.63472 | 8.5e-08 | 24.5142 | 10240351 | 0 | 11.36767 | 10240311 | 133737244.5
43.23516 | 8e-08 | 24.05244 | 10240351 | 0 | 11.1476 | 10240311 | 139345050.7
44.83556 | 7.5e-08 | 23.57251 | 10240351 | 0 | 10.92749 | 10240311 | 145699851.9
46.436 | 7e-08 | 23.09093 | 10240351 | 0 | 10.69975 | 10240311 | 152853600.8
48.03642 | 6.5e-08 | 22.59896 | 10240351 | 0 | 10.45287 | 10240311 | 160813341.8
49.63679 | 6e-08 | 22.03583 | 10240351 | 0 | 10.17925 | 10240311 | 169654121.1
51.23722 | 5.5e-08 | 21.46028 | 10240351 | 0 | 9.908153 | 10240311 | 180148225.5
52.83764 | 5e-08 | 20.827 | 10240351 | 0 | 9.598376 | 10240311 | 191967523.2
54.43806 | 4.5e-08 | 20.15402 | 10240351 | 0 | 9.27539 | 10240311 | 206119769.7
56.03849 | 4e-08 | 19.39517 | 10240351 | 0 | 8.91277 | 10240311 | 222819258.1
57.6389 | 3.5e-08 | 18.58206 | 10240351 | 0 | 8.528815 | 10240311 | 243680440.8
59.23929 | 3e-08 | 17.66961 | 10240351 | 0 | 8.093846 | 10240311 | 269794887.0
61.11714 | 2.5e-08 | 16.61004 | 10240351 | 0 | 7.587626 | 10240211 | 303505016.6
62.71751 | 2e-08 | 15.38739 | 10240351 | 0 | 7.012011 | 10240211 | 350600554.7
64.31795 | 1.5e-08 | 13.89957 | 10240351 | 0 | 6.314476 | 10240211 | 420965082.6
65.91837 | 1e-08 | 11.94308 | 10240341 | 0 | 5.386755 | 10240211 | 538675549.9
67.71968 | 5e-09 | 9.053811 | 10240341 | 0 | 4.0068 | 10240211 | 801360039.8
71.16681 | 0 | -0.0001429942 | 10240011 | 0 | 0.000617845 | 10240011 | #REF
74.2683 | -5e-09 | -9.361577 | 10240241 | 0 | -3.969749 | 10240211 | 793949895.0
75.95026 | -1e-08 | -12.34677 | 10240341 | 0 | -5.328166 | 10240211 | 532816651.7
77.45075 | -1.5e-08 | -14.39328 | 10240351 | 0 | -6.235892 | 10240211 | 415726167.9
79.05125 | -2e-08 | -16.0238 | 10240351 | 0 | -6.949744 | 10240211 | 347487189.5
80.65164 | -2.5e-08 | -17.3138 | 10240351 | 0 | -7.510172 | 10240211 | 300406891.2
82.25204 | -3e-08 | -18.47617 | 10240351 | 0 | -7.997994 | 10240211 | 266599823.6
83.85242 | -3.5e-08 | -19.57022 | 10240351 | 0 | -8.426703 | 10240211 | 240762960.3
85.45287 | -4e-08 | -20.44392 | 10240351 | 0 | -8.833297 | 10240211 | 220832420.7
87.05328 | -4.5e-08 | -21.08934 | 10240351 | 0 | -9.166301 | 10240211 | 203695572.0
88.65371 | -5e-08 | -21.7361 | 10240351 | 0 | -9.486053 | 10240211 | 189721048.0
90.25416 | -5.5e-08 | -22.50097 | 10240351 | 0 | -9.787564 | 10240211 | 177955710.9
92.1363 | -6e-08 | -23.11587 | 10240351 | 0 | -10.06139 | 10240311 | 167689869.8
93.73673 | -6.5e-08 | -23.68653 | 10240351 | 0 | -10.32659 | 10240311 | 158870560.5
95.33714 | -7e-08 | -24.2172 | 10240351 | 0 | -10.57439 | 10240311 | 151062777.5
96.93756 | -7.5e-08 | -24.68109 | 10240351 | 0 | -10.81873 | 10240311 | 144249733.0
98.53798 | -8e-08 | -25.22651 | 10240351 | 0 | -11.0124 | 10240311 | 137654996.8
100.1383 | -8.5e-08 | -25.64108 | 10240351 | 0 | -11.22059 | 10240311 | 132006897.9
101.7387 | -9e-08 | -26.09485 | 10240351 | 0 | -11.41469 | 10240311 | 126829856.8
103.3392 | -9.5e-08 | -26.37666 | 10240351 | 0 | -11.61265 | 10240311 | 122238383.6
104.9395 | -1e-07 | -26.72573 | 10240351 | 0 | -11.77837 | 10240311 | 117783669.0
106.5399 | -9.5e-08 | -26.44007 | 10240351 | 0 | -11.60727 | 10240311 | 122181805.6
108.1404 | -9e-08 | -25.87456 | 10240351 | 0 | -11.40017 | 10240311 | 126668548.1
109.7408 | -8.5e-08 | -25.45708 | 10240351 | 0 | -11.20604 | 10240311 | 131835786.2
111.3412 | -8e-08 | -25.17292 | 10240351 | 0 | -11.01211 | 10240311 | 137651372.8
112.9416 | -7.5e-08 | -24.62426 | 10240351 | 0 | -10.79428 | 10240311 | 143923792.5
114.542 | -7e-08 | -23.90365 | 10240351 | 0 | -10.5586 | 10240311 | 150837151.8
116.1424 | -6.5e-08 | -23.33976 | 10240351 | 0 | -10.31195 | 10240311 | 158645361.3
117.7429 | -6e-08 | -22.74432 | 10240351 | 0 | -10.04002 | 10240311 | 167333624.8
119.3433 | -5.5e-08 | -22.2038 | 10240351 | 0 | -9.77348 | 10240311 | 177699640.7
120.9437 | -5e-08 | -21.52874 | 10240351 | 0 | -9.486805 | 10240311 | 189736097.0
122.5442 | -4.5e-08 | -20.77962 | 10240351 | 0 | -9.160443 | 10240311 | 203565406.0
124.1446 | -4e-08 | -19.97874 | 10240351 | 0 | -8.798463 | 10240311 | 219961573.0
125.745 | -3.5e-08 | -19.08685 | 10240351 | 0 | -8.409823 | 10240311 | 240280673.6
127.6228 | -3e-08 | -18.06933 | 10240351 | 0 | -7.989062 | 10240211 | 266302086.5
129.2233 | -2.5e-08 | -16.94083 | 10240351 | 0 | -7.511741 | 10240211 | 300469623.9
130.8237 | -2e-08 | -15.5803 | 10240351 | 0 | -6.924082 | 10240211 | 346204092.2
132.4241 | -1.5e-08 | -13.78241 | 10240351 | 0 | -6.226738 | 10240211 | 415115879.9
134.0245 | -1e-08 | -11.67171 | 10240341 | 0 | -5.313794 | 10240211 | 531379416.8
135.8258 | -5e-09 | -8.751725 | 10240341 | 0 | -3.959426 | 10240211 | 791885237.7
139.2729 | 0 | -0.0001799325 | 10240011 | 0 | 0.0008571894 | 10240011 | #REF

## Settings
==================================
Data
==================================
Test Name | 4-pt-resistivity-100 nA#1@1
Mode | Sweeping
Speed | Quiet
Sweep Delay | 0.1
Hold Time | 0
Site Coordinate | 0,0
Last Executed | 07/09/2025 14:44:17
Clarius+ Version | V1.13
Execution Time | 00:00:02:27
Interlock | High Voltage Enabled
Device Terminal | 3 | 4 | 1 | 2
Instrument | SMU3 | SMU4 | SMU1 | SMU2
Name | 3V | 4V | Applied current | Current2
Operation Mode | Common | Common | Current List Sweep | Current Bias (VMU)
Master/Subordinate | N/A | N/A | Master | N/A
Start/Bias | N/A | N/A | N/A | 0
Stop | N/A | N/A | N/A | N/A
Step | N/A | N/A | N/A | N/A
Number of Points | N/A | N/A | 81 | 0
Compliance | 0.105 | 0.105 | 50 | 50
Measure Current | N/A | N/A | Programmed | Programmed
Measure Voltage | N/A | N/A | Measured | Measured
Current Range | N/A | N/A | Auto | Auto
Voltage Range | N/A | N/A | Auto | Auto
AC Measure I Range | N/A | N/A | N/A | N/A
Dual Sweep | N/A | N/A | N/A | N/A
Pulse Mode | N/A | N/A | Disabled | Disabled
Pulse On Time | N/A | N/A | N/A | N/A
Pulse Off Time | N/A | N/A | N/A | N/A
Pulse Base Voltage | N/A | N/A | N/A | N/A
Presoak | N/A | N/A | N/A | N/A
Frequency Mode | N/A | N/A | N/A | N/A
Frequency | N/A | N/A | N/A | N/A
Start Frequency | N/A | N/A | N/A | N/A
Stop Frequency | N/A | N/A | N/A | N/A
Frequency Points | N/A | N/A | N/A | N/A
AC Drive Signal | OFF | OFF | OFF | OFF
Overvoltage Protection
Compensation | NA
CVU Path | Direct
Formulas
R = "MEASURED VOLTAGE"/"APPLIED CURRENT"