## Data
Time | Applied current | Voltage1 | SMU1_S | Current2 | Measured Voltage | SMU2_S | R
3.060879 | 0 | -0.2289353 | 10240111 | 0 | -0.1354138 | 10240111 | #REF
6.129014 | 5e-09 | 18.47697 | 10240241 | 0 | 8.422271 | 10240211 | 1684454165.2
6.699545 | 1e-08 | 21.40355 | 10240341 | 0 | 9.797062 | 10240211 | 979706198.0
8.481771 | 1.5e-08 | 23.33439 | 10240351 | 0 | 10.68323 | 10240311 | 712215449.0
10.08211 | 2e-08 | 24.76878 | 10240351 | 0 | 11.36018 | 10240311 | 568009141.6
11.68253 | 2.5e-08 | 25.97632 | 10240351 | 0 | 11.91134 | 10240311 | 476453623.0
13.28296 | 3e-08 | 26.98783 | 10240351 | 0 | 12.38702 | 10240311 | 412900526.2
14.88337 | 3.5e-08 | 27.84785 | 10240351 | 0 | 12.78981 | 10240311 | 365423291.1
16.48372 | 4e-08 | 28.60574 | 10240351 | 0 | 13.13073 | 10240311 | 328268243.9
18.08414 | 4.5e-08 | 29.28952 | 10240351 | 0 | 13.47119 | 10240311 | 299359786.7
19.68456 | 5e-08 | 29.9192 | 10240351 | 0 | 13.77364 | 10240311 | 275472790.4
21.285 | 5.5e-08 | 30.52859 | 10240351 | 0 | 14.06622 | 10240311 | 255749437.7
22.88544 | 6e-08 | 31.06163 | 10240351 | 0 | 14.31231 | 10240311 | 238538528.1
24.48582 | 6.5e-08 | 31.56346 | 10240351 | 0 | 14.55363 | 10240311 | 223901962.4
26.08622 | 7e-08 | 32.08 | 10240351 | 0 | 14.78765 | 10240311 | 211252080.2
27.68663 | 7.5e-08 | 32.47514 | 10240351 | 0 | 14.99692 | 10240311 | 199958946.8
29.28706 | 8e-08 | 32.91713 | 10240351 | 0 | 15.19769 | 10240311 | 189971185.9
30.8875 | 8.5e-08 | 33.29628 | 10240351 | 0 | 15.35294 | 10240311 | 180622833.9
32.48792 | 9e-08 | 33.68934 | 10240351 | 0 | 15.55948 | 10240311 | 172883128.5
34.08834 | 9.5e-08 | 34.03136 | 10240351 | 0 | 15.7239 | 10240311 | 165514709.9
35.68872 | 1e-07 | 34.38704 | 10240351 | 0 | 15.88291 | 10240311 | 158829115.0
37.28913 | 9.5e-08 | 34.02155 | 10240351 | 0 | 15.71414 | 10240311 | 165411964.1
38.88956 | 9e-08 | 33.67128 | 10240351 | 0 | 15.54616 | 10240311 | 172735075.8
40.49 | 8.5e-08 | 33.28986 | 10240351 | 0 | 15.36358 | 10240311 | 180748023.3
42.09034 | 8e-08 | 32.89174 | 10240351 | 0 | 15.1757 | 10240311 | 189696289.3
43.69074 | 7.5e-08 | 32.45014 | 10240351 | 0 | 14.97119 | 10240311 | 199615916.5
45.29116 | 7e-08 | 32.04803 | 10240351 | 0 | 14.74789 | 10240311 | 210684099.1
46.89152 | 6.5e-08 | 31.53466 | 10240351 | 0 | 14.51741 | 10240311 | 223344796.6
48.49196 | 6e-08 | 31.01091 | 10240351 | 0 | 14.25784 | 10240311 | 237630725.4
50.0924 | 5.5e-08 | 30.46791 | 10240351 | 0 | 14.00487 | 10240311 | 254634037.6
51.69282 | 5e-08 | 29.8828125 | 10240351 | 0 | 13.71123 | 10240311 | 274224640.5
53.29325 | 4.5e-08 | 29.24829 | 10240351 | 0 | 13.40486 | 10240311 | 297885745.3
54.89366 | 4e-08 | 28.53899 | 10240351 | 0 | 13.08475 | 10240311 | 327118804.1
56.49408 | 3.5e-08 | 27.74847 | 10240351 | 0 | 12.70513 | 10240311 | 363003683.1
58.09446 | 3e-08 | 26.91923 | 10240351 | 0 | 12.31399 | 10240311 | 410466431.3
59.69486 | 2.5e-08 | 25.88021 | 10240351 | 0 | 11.82028 | 10240311 | 472811006.7
61.29529 | 2e-08 | 24.69033 | 10240351 | 0 | 11.26667 | 10240311 | 563333657.8
62.89571 | 1.5e-08 | 23.2545 | 10240351 | 0 | 10.61478 | 10240311 | 707652308.0
64.49608 | 1e-08 | 21.35795 | 10240341 | 0 | 9.736217 | 10240311 | 973621755.8
66.29741 | 5e-09 | 18.44483 | 10240341 | 0 | 8.401136 | 10240311 | 1680227289.9
69.74451 | 0 | -0.4155387 | 10240111 | 0 | -0.3105638 | 10240111 | #REF
72.81258 | -5e-09 | -18.55026 | 10240241 | 0 | -8.418044 | 10240211 | 1683608828.3
73.38312 | -1e-08 | -21.67616 | 10240341 | 0 | -9.768452 | 10240211 | 976845175.0
75.1654 | -1.5e-08 | -23.82432 | 10240351 | 0 | -10.63457 | 10240311 | 708971684.6
76.76579 | -2e-08 | -25.35034 | 10240351 | 0 | -11.28802 | 10240311 | 564401010.1
78.36617 | -2.5e-08 | -26.59772 | 10240351 | 0 | -11.83231 | 10240311 | 473292307.1
79.96658 | -3e-08 | -27.87486 | 10240351 | 0 | -12.26775 | 10240311 | 408924880.3
81.56698 | -3.5e-08 | -28.45127 | 10240351 | 0 | -12.6944 | 10240311 | 362697008.7
83.16742 | -4e-08 | -29.09748 | 10240351 | 0 | -13.04231 | 10240311 | 326057650.6
84.76785 | -4.5e-08 | -29.84035 | 10240351 | 0 | -13.36626 | 10240311 | 297027925.8
86.36825 | -5e-08 | -30.60077 | 10240351 | 0 | -13.6679 | 10240311 | 273358017.6
87.96864 | -5.5e-08 | -30.91784 | 10240351 | 0 | -13.94453 | 10240311 | 253536878.7
89.56904 | -6e-08 | -31.49159 | 10240351 | 0 | -14.18439 | 10240311 | 236406493.7
91.16946 | -6.5e-08 | -31.99258 | 10240351 | 0 | -14.42635 | 10240311 | 221943849.1
92.76982 | -7e-08 | -32.83245 | 10240351 | 0 | -14.64876 | 10240311 | 209267933.5
94.37024 | -7.5e-08 | -33.45815 | 10240351 | 0 | -14.85612 | 10240311 | 198081619.9
95.9707 | -8e-08 | -34.10426 | 10240351 | 0 | -15.06999 | 10240311 | 188374878.1
97.57109 | -8.5e-08 | -34.04415 | 10240351 | 0 | -15.23533 | 10240311 | 179239209.6
99.17151 | -9e-08 | -34.85948 | 10240351 | 0 | -15.42482 | 10240311 | 171386919.4
100.772 | -9.5e-08 | -35.0631 | 10240351 | 0 | -15.61042 | 10240311 | 164320217.8
102.3723 | -1e-07 | -35.35473 | 10240351 | 0 | -15.7653 | 10240311 | 157652948.4
103.9727 | -9.5e-08 | -35.11693 | 10240351 | 0 | -15.60613 | 10240311 | 164275023.6
105.5732 | -9e-08 | -34.7207 | 10240351 | 0 | -15.4298 | 10240311 | 171442243.1
107.1736 | -8.5e-08 | -34.23228 | 10240351 | 0 | -15.24014 | 10240311 | 179295779.3
108.7739 | -8e-08 | -33.90016 | 10240351 | 0 | -15.06228 | 10240311 | 188278557.0
110.3744 | -7.5e-08 | -33.35841 | 10240351 | 0 | -14.84703 | 10240311 | 197960414.2
111.9748 | -7e-08 | -32.8486 | 10240351 | 0 | -14.63434 | 10240311 | 209062062.5
113.5752 | -6.5e-08 | -32.32244 | 10240351 | 0 | -14.42988 | 10240311 | 221998223.2
115.1756 | -6e-08 | -31.68515 | 10240351 | 0 | -14.16689 | 10240311 | 236114844.2
116.776 | -5.5e-08 | -31.09841 | 10240351 | 0 | -13.91897 | 10240311 | 253072144.5
118.3764 | -5e-08 | -30.48054 | 10240351 | 0 | -13.63596 | 10240311 | 272719170.2
119.9768 | -4.5e-08 | -29.7919 | 10240351 | 0 | -13.36337 | 10240311 | 296963817.7
121.5773 | -4e-08 | -29.03422 | 10240351 | 0 | -13.04341 | 10240311 | 326085211.8
123.1777 | -3.5e-08 | -28.18371 | 10240351 | 0 | -12.66845 | 10240311 | 361955649.5
124.7781 | -3e-08 | -27.29442 | 10240351 | 0 | -12.29135 | 10240311 | 409711725.2
126.3785 | -2.5e-08 | -26.22614 | 10240351 | 0 | -11.83976 | 10240311 | 473590234.9
127.979 | -2e-08 | -24.91358 | 10240351 | 0 | -11.29657 | 10240311 | 564828447.0
129.5794 | -1.5e-08 | -23.4209 | 10240351 | 0 | -10.63677 | 10240311 | 709117851.1
131.1797 | -1e-08 | -21.46262 | 10240341 | 0 | -9.77491 | 10240311 | 977491003.3
132.981 | -5e-09 | -18.33244 | 10240341 | 0 | -8.425654 | 10240311 | 1685130892.5
136.4282 | 0 | -0.3602468 | 10240111 | 0 | -0.3086738 | 10240111 | #REF

## Settings
==================================
Data
==================================
Test Name | 4-pt-resistivity-100 nA#1@1
Mode | Sweeping
Speed | Quiet
Sweep Delay | 0.1
Hold Time | 0
Site Coordinate | 0,0
Last Executed | 07/09/2025 14:29:14
Clarius+ Version | V1.13
Execution Time | 00:00:02:22
Interlock | High Voltage Enabled
Device Terminal | 3 | 4 | 1 | 2
Instrument | SMU3 | SMU4 | SMU1 | SMU2
Name | 3V | 4V | Applied current | Current2
Operation Mode | Common | Common | Current List Sweep | Current Bias (VMU)
Master/Subordinate | N/A | N/A | Master | N/A
Start/Bias | N/A | N/A | N/A | 0
Stop | N/A | N/A | N/A | N/A
Step | N/A | N/A | N/A | N/A
Number of Points | N/A | N/A | 81 | 0
Compliance | 0.105 | 0.105 | 50 | 50
Measure Current | N/A | N/A | Programmed | Programmed
Measure Voltage | N/A | N/A | Measured | Measured
Current Range | N/A | N/A | Auto | Auto
Voltage Range | N/A | N/A | Auto | Auto
AC Measure I Range | N/A | N/A | N/A | N/A
Dual Sweep | N/A | N/A | N/A | N/A
Pulse Mode | N/A | N/A | Disabled | Disabled
Pulse On Time | N/A | N/A | N/A | N/A
Pulse Off Time | N/A | N/A | N/A | N/A
Pulse Base Voltage | N/A | N/A | N/A | N/A
Presoak | N/A | N/A | N/A | N/A
Frequency Mode | N/A | N/A | N/A | N/A
Frequency | N/A | N/A | N/A | N/A
Start Frequency | N/A | N/A | N/A | N/A
Stop Frequency | N/A | N/A | N/A | N/A
Frequency Points | N/A | N/A | N/A | N/A
AC Drive Signal | OFF | OFF | OFF | OFF
Overvoltage Protection
Compensation | NA
CVU Path | Direct
Formulas
R = "MEASURED VOLTAGE"/"APPLIED CURRENT"