## Data
Time | Applied current | Voltage1 | SMU1_S | Current2 | Measured Voltage | SMU2_S | R
3.061011 | 0 | 0.03218166 | 10240011 | 0 | 0.05469663 | 10240011 | #REF
6.279615 | 5e-09 | 26.85357 | 10240341 | 0 | 13.01818 | 10240211 | 2603636757.5
7.961517 | 1e-08 | 31.38512 | 10240341 | 0 | 15.29342 | 10240311 | 1529341611.6
9.461973 | 1.5e-08 | 34.40668 | 10240351 | 0 | 16.76175 | 10240311 | 1117450372.5
11.06243 | 2e-08 | 36.68674 | 10240351 | 0 | 17.81958 | 10240311 | 890978818.6
12.66284 | 2.5e-08 | 38.4873 | 10240351 | 0 | 18.65367 | 10240311 | 746146841.9
14.26321 | 3e-08 | 39.93707 | 10240351 | 0 | 19.37052 | 10240311 | 645683883.8
15.86363 | 3.5e-08 | 41.30053 | 10240351 | 0 | 20.04869 | 10240311 | 572819802.3
17.46406 | 4e-08 | 42.50198 | 10240351 | 0 | 20.59874 | 10240311 | 514968589.1
19.06446 | 4.5e-08 | 43.43008 | 10240351 | 0 | 21.08352 | 10240311 | 468522599.9
20.66485 | 5e-08 | 44.39455 | 10240351 | 0 | 21.5215 | 10240311 | 430429911.4
22.26524 | 5.5e-08 | 45.38409 | 10240351 | 0 | 21.9808 | 10240311 | 399650913.3
23.86568 | 6e-08 | 46.05215 | 10240351 | 0 | 22.27596 | 10240311 | 371266060.4
25.4661 | 6.5e-08 | 46.88848 | 10240351 | 0 | 22.64088 | 10240311 | 348321288.7
27.06652 | 7e-08 | 47.50929 | 10240351 | 0 | 22.94604 | 10240311 | 327800538.9
28.66689 | 7.5e-08 | 48.22039 | 10240351 | 0 | 23.25276 | 10240311 | 310036813.6
30.26731 | 8e-08 | 48.91134 | 10240351 | 0 | 23.62926 | 10240311 | 295365788.3
31.86771 | 8.5e-08 | 49.50597 | 10240351 | 0 | 23.94223 | 10240311 | 281673307.7
33.4681 | 9e-08 | 50.0002 | 10240353 | 0 | 24.17351 | 10240311 | 268594507.7
35.06864 | 9.5e-08 | 50.00002 | 10240353 | 0 | 24.15586 | 10240311 | 254272267.7
36.66921 | 1e-07 | 49.99994 | 10240353 | 0 | 24.12287 | 10240311 | 241228730.2
38.26974 | 9.5e-08 | 50.00005 | 10240353 | 0 | 24.13257 | 10240311 | 254027062.9
39.87025 | 9e-08 | 50.00019 | 10240353 | 0 | 24.14906 | 10240311 | 268322922.4
41.47079 | 8.5e-08 | 49.57079 | 10240351 | 0 | 23.90761 | 10240311 | 281266010.2
43.07122 | 8e-08 | 49.07288 | 10240351 | 0 | 23.68472 | 10240311 | 296059014.2
44.67166 | 7.5e-08 | 48.40239 | 10240351 | 0 | 23.35273 | 10240311 | 311369719.6
46.27202 | 7e-08 | 47.71235 | 10240351 | 0 | 23.00484 | 10240311 | 328640617.0
47.87242 | 6.5e-08 | 47.02811 | 10240351 | 0 | 22.70838 | 10240311 | 349359619.9
49.47284 | 6e-08 | 46.26646 | 10240351 | 0 | 22.3233 | 10240311 | 372054971.6
51.07325 | 5.5e-08 | 45.49382 | 10240351 | 0 | 21.94929 | 10240311 | 399077911.1
52.67362 | 5e-08 | 44.58952 | 10240351 | 0 | 21.47601 | 10240311 | 429520258.7
54.27404 | 4.5e-08 | 43.65404 | 10240351 | 0 | 21.07694 | 10240311 | 468376454.6
55.87442 | 4e-08 | 42.64573 | 10240351 | 0 | 20.56918 | 10240311 | 514229396.1
57.47482 | 3.5e-08 | 41.43121 | 10240351 | 0 | 20.00573 | 10240311 | 571592287.2
59.07524 | 3e-08 | 40.12873 | 10240351 | 0 | 19.39297 | 10240311 | 646432454.6
60.67564 | 2.5e-08 | 38.59838 | 10240351 | 0 | 18.68106 | 10240311 | 747242270.3
62.27607 | 2e-08 | 36.77066 | 10240351 | 0 | 17.81819 | 10240311 | 890909295.7
63.87643 | 1.5e-08 | 34.50085 | 10240351 | 0 | 16.71977 | 10240311 | 1114651274.7
65.47686 | 1e-08 | 31.49444 | 10240341 | 0 | 15.26777 | 10240311 | 1526777372.1
67.27818 | 5e-09 | 26.74817 | 10240341 | 0 | 12.94497 | 10240311 | 2588993279.0
70.72537 | 0 | -0.3759026 | 10240111 | 0 | -1.1659 | 10240211 | #REF
74.02549 | -5e-09 | -26.68869 | 10240341 | 0 | -12.87408 | 10240311 | 2574815575.0
75.52583 | -1e-08 | -31.4482 | 10240341 | 0 | -15.17627 | 10240311 | 1517627248.5
77.02629 | -1.5e-08 | -34.26869 | 10240351 | 0 | -16.60095 | 10240311 | 1106729801.3
78.62674 | -2e-08 | -36.50104 | 10240351 | 0 | -17.65316 | 10240311 | 882657914.8
80.22715 | -2.5e-08 | -38.23133 | 10240351 | 0 | -18.4556 | 10240311 | 738224097.2
81.82757 | -3e-08 | -39.8039 | 10240351 | 0 | -19.10421 | 10240311 | 636807083.0
83.428 | -3.5e-08 | -40.99547 | 10240351 | 0 | -19.83194 | 10240311 | 566626968.1
85.02837 | -4e-08 | -42.1214 | 10240351 | 0 | -20.44374 | 10240311 | 511093476.5
86.62878 | -4.5e-08 | -43.18678 | 10240351 | 0 | -20.94379 | 10240311 | 465417605.9
88.2292 | -5e-08 | -44.21678 | 10240351 | 0 | -21.45079 | 10240311 | 429015764.9
89.82963 | -5.5e-08 | -45.26271 | 10240351 | 0 | -21.84557 | 10240311 | 397192132.9
91.43007 | -6e-08 | -46.20484 | 10240351 | 0 | -22.30504 | 10240311 | 371750685.9
93.03041 | -6.5e-08 | -46.69035 | 10240351 | 0 | -22.65058 | 10240311 | 348470414.0
94.63083 | -7e-08 | -47.50268 | 10240351 | 0 | -22.93678 | 10240311 | 327668277.9
96.23125 | -7.5e-08 | -48.20272 | 10240351 | 0 | -23.29958 | 10240311 | 310661050.6
97.83167 | -8e-08 | -48.89738 | 10240351 | 0 | -23.58443 | 10240311 | 294805409.3
99.43205 | -8.5e-08 | -49.42566 | 10240351 | 0 | -23.94536 | 10240311 | 281710108.3
101.0325 | -9e-08 | -49.87515 | 10240351 | 0 | -24.11942 | 10240311 | 267993502.1
102.6329 | -9.5e-08 | -49.9999 | 10240353 | 0 | -24.30984 | 10240311 | 255893072.3
104.2335 | -1e-07 | -49.99982 | 10240353 | 0 | -24.25851 | 10240311 | 242585064.9
105.834 | -9.5e-08 | -49.99999 | 10240353 | 0 | -24.29005 | 10240311 | 255684769.8
107.4345 | -9e-08 | -49.83266 | 10240351 | 0 | -24.14891 | 10240311 | 268321227.0
109.0349 | -8.5e-08 | -49.29296 | 10240351 | 0 | -23.87332 | 10240311 | 280862549.9
110.6353 | -8e-08 | -48.70153 | 10240351 | 0 | -23.70854 | 10240311 | 296356775.2
112.2358 | -7.5e-08 | -48.04594 | 10240351 | 0 | -23.21745 | 10240311 | 309565927.4
113.8362 | -7e-08 | -47.41677 | 10240351 | 0 | -22.92714 | 10240311 | 327530594.6
115.4365 | -6.5e-08 | -46.64238 | 10240351 | 0 | -22.63802 | 10240311 | 348277184.9
117.037 | -6e-08 | -45.87107 | 10240351 | 0 | -22.26651 | 10240311 | 371108545.2
118.6374 | -5.5e-08 | -44.83216 | 10240351 | 0 | -21.90378 | 10240311 | 398250468.6
120.2378 | -5e-08 | -43.88431 | 10240351 | 0 | -21.43029 | 10240311 | 428605723.1
121.8382 | -4.5e-08 | -43.08551 | 10240351 | 0 | -21.07026 | 10240311 | 468227978.1
123.4386 | -4e-08 | -42.02259 | 10240351 | 0 | -20.58107 | 10240311 | 514526847.2
125.039 | -3.5e-08 | -40.67824 | 10240351 | 0 | -19.97467 | 10240311 | 570704988.6
126.6395 | -3e-08 | -39.61768 | 10240351 | 0 | -19.3286 | 10240311 | 644286687.3
128.2399 | -2.5e-08 | -37.99074 | 10240351 | 0 | -18.55153 | 10240311 | 742061224.8
129.8403 | -2e-08 | -36.19708 | 10240351 | 0 | -17.61528 | 10240311 | 880764203.7
131.4408 | -1.5e-08 | -34.06149 | 10240351 | 0 | -16.58233 | 10240311 | 1105489007.3
133.0411 | -1e-08 | -31.12883 | 10240341 | 0 | -15.21441 | 10240311 | 1521440992.1
134.8425 | -5e-09 | -26.59599 | 10240341 | 0 | -12.89453 | 10240311 | 2578905121.3
138.2896 | 0 | -0.3086395 | 10240111 | 0 | -1.15455 | 10240211 | #REF

## Settings
==================================
Data
==================================
Test Name | 4-pt-resistivity-100 nA#1@1
Mode | Sweeping
Speed | Quiet
Sweep Delay | 0.1
Hold Time | 0
Site Coordinate | 0,0
Last Executed | 07/09/2025 14:44:17
Clarius+ Version | V1.13
Execution Time | 00:00:02:27
Interlock | High Voltage Enabled
Device Terminal | 3 | 4 | 1 | 2
Instrument | SMU3 | SMU4 | SMU1 | SMU2
Name | 3V | 4V | Applied current | Current2
Operation Mode | Common | Common | Current List Sweep | Current Bias (VMU)
Master/Subordinate | N/A | N/A | Master | N/A
Start/Bias | N/A | N/A | N/A | 0
Stop | N/A | N/A | N/A | N/A
Step | N/A | N/A | N/A | N/A
Number of Points | N/A | N/A | 81 | 0
Compliance | 0.105 | 0.105 | 50 | 50
Measure Current | N/A | N/A | Programmed | Programmed
Measure Voltage | N/A | N/A | Measured | Measured
Current Range | N/A | N/A | Auto | Auto
Voltage Range | N/A | N/A | Auto | Auto
AC Measure I Range | N/A | N/A | N/A | N/A
Dual Sweep | N/A | N/A | N/A | N/A
Pulse Mode | N/A | N/A | Disabled | Disabled
Pulse On Time | N/A | N/A | N/A | N/A
Pulse Off Time | N/A | N/A | N/A | N/A
Pulse Base Voltage | N/A | N/A | N/A | N/A
Presoak | N/A | N/A | N/A | N/A
Frequency Mode | N/A | N/A | N/A | N/A
Frequency | N/A | N/A | N/A | N/A
Start Frequency | N/A | N/A | N/A | N/A
Stop Frequency | N/A | N/A | N/A | N/A
Frequency Points | N/A | N/A | N/A | N/A
AC Drive Signal | OFF | OFF | OFF | OFF
Overvoltage Protection
Compensation | NA
CVU Path | Direct
Formulas
R = "MEASURED VOLTAGE"/"APPLIED CURRENT"