## Data
Time | Applied current | Voltage1 | SMU1_S | Current2 | Measured Voltage | SMU2_S | R
3.060899 | 0 | -0.0004219701 | 10240011 | 0 | 0.04432776 | 10240011 | #REF
6.195819 | 5e-09 | 14.73722 | 10240241 | 0 | 6.777158 | 10240211 | 1355431660.3
7.87769 | 1e-08 | 19.38091 | 10240341 | 0 | 8.938692 | 10240211 | 893869214.7
9.659961 | 1.5e-08 | 22.41797 | 10240351 | 0 | 10.46617 | 10240311 | 697744775.9
11.2604 | 2e-08 | 24.66227 | 10240351 | 0 | 11.63311 | 10240311 | 581655696.6
12.86077 | 2.5e-08 | 26.51757 | 10240351 | 0 | 12.56008 | 10240311 | 502403367.8
14.46119 | 3e-08 | 28.10798 | 10240351 | 0 | 13.3912 | 10240311 | 446373192.5
16.06163 | 3.5e-08 | 29.47869 | 10240351 | 0 | 14.05658 | 10240311 | 401616621.7
17.66205 | 4e-08 | 30.65948 | 10240351 | 0 | 14.64526 | 10240311 | 366131522.5
19.2625 | 4.5e-08 | 31.71541 | 10240351 | 0 | 15.19124 | 10240311 | 337583159.1
20.86288 | 5e-08 | 32.72842 | 10240351 | 0 | 15.69642 | 10240311 | 313928333.4
22.46331 | 5.5e-08 | 33.52459 | 10240351 | 0 | 16.12174 | 10240311 | 293122477.0
24.0637 | 6e-08 | 34.39944 | 10240351 | 0 | 16.56386 | 10240311 | 276064342.2
25.6641 | 6.5e-08 | 35.1773 | 10240351 | 0 | 16.96147 | 10240311 | 260945708.9
27.26456 | 7e-08 | 35.83508 | 10240351 | 0 | 17.27461 | 10240311 | 246780209.4
28.86499 | 7.5e-08 | 36.57673 | 10240351 | 0 | 17.67702 | 10240311 | 235693529.1
30.4654 | 8e-08 | 37.22488 | 10240351 | 0 | 17.95319 | 10240311 | 224414850.6
32.06583 | 8.5e-08 | 37.84695 | 10240351 | 0 | 18.24351 | 10240311 | 214629489.9
33.6662 | 9e-08 | 38.41058 | 10240351 | 0 | 18.5273 | 10240311 | 205858908.0
35.26661 | 9.5e-08 | 39.00204 | 10240351 | 0 | 18.84399 | 10240311 | 198357778.7
36.86703 | 1e-07 | 39.51384 | 10240351 | 0 | 19.07601 | 10240311 | 190760095.3
38.46745 | 9.5e-08 | 38.89086 | 10240351 | 0 | 18.74881 | 10240311 | 197355898.6
40.06781 | 9e-08 | 38.37801 | 10240351 | 0 | 18.59017 | 10240311 | 206557442.6
41.66824 | 8.5e-08 | 37.77745 | 10240351 | 0 | 18.27512 | 10240311 | 215001400.4
43.26866 | 8e-08 | 37.07191 | 10240351 | 0 | 17.89387 | 10240311 | 223673416.5
44.86909 | 7.5e-08 | 36.46664 | 10240351 | 0 | 17.59884 | 10240311 | 234651226.6
46.46944 | 7e-08 | 35.82919 | 10240351 | 0 | 17.26353 | 10240311 | 246621899.5
48.06988 | 6.5e-08 | 35.03333 | 10240351 | 0 | 16.86413 | 10240311 | 259448176.2
49.6703 | 6e-08 | 34.30813 | 10240351 | 0 | 16.51246 | 10240311 | 275207720.1
51.27069 | 5.5e-08 | 33.41028 | 10240351 | 0 | 16.09551 | 10240311 | 292645674.5
52.87106 | 5e-08 | 32.42416 | 10240351 | 0 | 15.67195 | 10240311 | 313438907.8
54.47148 | 4.5e-08 | 31.41961 | 10240351 | 0 | 15.15053 | 10240311 | 336678397.7
56.07185 | 4e-08 | 30.36023 | 10240351 | 0 | 14.60085 | 10240311 | 365021159.5
57.67223 | 3.5e-08 | 29.11082 | 10240351 | 0 | 13.9754 | 10240311 | 399297095.0
59.27266 | 3e-08 | 27.72187 | 10240351 | 0 | 13.26754 | 10240311 | 442251412.0
60.87309 | 2.5e-08 | 26.15062 | 10240351 | 0 | 12.44018 | 10240311 | 497607339.8
62.4735 | 2e-08 | 24.30813 | 10240351 | 0 | 11.45875 | 10240311 | 572937539.7
64.0739 | 1.5e-08 | 22.00515 | 10240351 | 0 | 10.30981 | 10240311 | 687320670.2
65.67429 | 1e-08 | 18.99151 | 10240341 | 0 | 8.819262 | 10240311 | 881926160.5
67.75298 | 5e-09 | 14.3227 | 10240341 | 0 | 6.544192 | 10240211 | 1308838470.8
71.20007 | 0 | 0.0003822291 | 10240011 | 0 | 0.2487538 | 10240111 | #REF
74.30157 | -5e-09 | -14.57372 | 10240241 | 0 | -6.674764 | 10240211 | 1334952744.0
75.98349 | -1e-08 | -19.26289 | 10240341 | 0 | -8.772145 | 10240211 | 877214532.5
77.76571 | -1.5e-08 | -22.39128 | 10240351 | 0 | -10.37034 | 10240311 | 691355729.9
79.36611 | -2e-08 | -24.72808 | 10240351 | 0 | -11.49874 | 10240311 | 574937061.0
80.96648 | -2.5e-08 | -26.62032 | 10240351 | 0 | -12.4821 | 10240311 | 499284013.6
82.56686 | -3e-08 | -28.27233 | 10240351 | 0 | -13.26016 | 10240311 | 442005300.4
84.1673 | -3.5e-08 | -29.66846 | 10240351 | 0 | -13.92291 | 10240311 | 397797483.0
85.76765 | -4e-08 | -30.882 | 10240351 | 0 | -14.49298 | 10240311 | 362324550.0
87.36806 | -4.5e-08 | -32.00229 | 10240351 | 0 | -15.07837 | 10240311 | 335074932.1
88.96848 | -5e-08 | -32.99785 | 10240351 | 0 | -15.60795 | 10240311 | 312159095.9
90.56888 | -5.5e-08 | -33.91257 | 10240351 | 0 | -16.03945 | 10240311 | 291626352.7
92.16927 | -6e-08 | -34.83654 | 10240351 | 0 | -16.51993 | 10240311 | 275332111.0
93.7697 | -6.5e-08 | -35.54896 | 10240351 | 0 | -16.87824 | 10240311 | 259665232.5
95.37011 | -7e-08 | -36.25991 | 10240351 | 0 | -17.18288 | 10240311 | 245469751.9
96.97051 | -7.5e-08 | -36.92245 | 10240351 | 0 | -17.56311 | 10240311 | 234174745.5
98.57088 | -8e-08 | -37.61419 | 10240351 | 0 | -17.94348 | 10240311 | 224293447.9
100.1713 | -8.5e-08 | -38.21658 | 10240351 | 0 | -18.26833 | 10240311 | 214921561.0
101.7717 | -9e-08 | -38.82888 | 10240351 | 0 | -18.57274 | 10240311 | 206363740.8
103.3721 | -9.5e-08 | -39.33278 | 10240351 | 0 | -18.76924 | 10240311 | 197570967.2
104.9725 | -1e-07 | -39.89222 | 10240351 | 0 | -19.03458 | 10240311 | 190345761.9
106.5729 | -9.5e-08 | -39.2806 | 10240351 | 0 | -18.73182 | 10240311 | 197177029.4
108.1734 | -9e-08 | -38.69741 | 10240351 | 0 | -18.37566 | 10240311 | 204173977.4
109.7738 | -8.5e-08 | -38.09852 | 10240351 | 0 | -18.07262 | 10240311 | 212619054.7
111.3742 | -8e-08 | -37.44019 | 10240351 | 0 | -17.8265 | 10240311 | 222831274.4
112.9746 | -7.5e-08 | -36.74432 | 10240351 | 0 | -17.48483 | 10240311 | 233131069.8
114.575 | -7e-08 | -36.07957 | 10240351 | 0 | -17.10846 | 10240311 | 244406541.2
116.1754 | -6.5e-08 | -35.34874 | 10240351 | 0 | -16.79973 | 10240311 | 258457352.6
117.7758 | -6e-08 | -34.54142 | 10240351 | 0 | -16.42063 | 10240311 | 273677104.5
119.3763 | -5.5e-08 | -33.70199 | 10240351 | 0 | -16.08168 | 10240311 | 292394112.6
120.9767 | -5e-08 | -32.72562 | 10240351 | 0 | -15.59694 | 10240311 | 311938759.0
122.5771 | -4.5e-08 | -31.73786 | 10240351 | 0 | -15.11802 | 10240311 | 335956000.0
124.1775 | -4e-08 | -30.64722 | 10240351 | 0 | -14.50233 | 10240311 | 362558128.7
125.7779 | -3.5e-08 | -29.40911 | 10240351 | 0 | -13.92264 | 10240311 | 397789608.4
127.3784 | -3e-08 | -28.02799 | 10240351 | 0 | -13.2379 | 10240311 | 441263468.9
128.9788 | -2.5e-08 | -26.47592 | 10240351 | 0 | -12.44639 | 10240311 | 497855447.7
130.5792 | -2e-08 | -24.59088 | 10240351 | 0 | -11.50538 | 10240311 | 575269178.1
132.1797 | -1.5e-08 | -22.26091 | 10240351 | 0 | -10.34934 | 10240311 | 689955863.1
133.7801 | -1e-08 | -19.18486 | 10240341 | 0 | -8.838923 | 10240311 | 883892350.8
135.8589 | -5e-09 | -14.51698 | 10240341 | 0 | -6.636135 | 10240211 | 1327227028.3
139.3059 | 0 | -0.0008902149 | 10240011 | 0 | 0.04966772 | 10240011 | #REF

## Settings
==================================
Data
==================================
Test Name | 4-pt-resistivity-100 nA#1@1
Mode | Sweeping
Speed | Quiet
Sweep Delay | 0.1
Hold Time | 0
Site Coordinate | 0,0
Last Executed | 07/10/2025 09:54:33
Clarius+ Version | V1.13
Execution Time | 00:00:02:27
Interlock | High Voltage Enabled
Device Terminal | 3 | 4 | 1 | 2
Instrument | SMU3 | SMU4 | SMU1 | SMU2
Name | 3V | 4V | Applied current | Current2
Operation Mode | Common | Common | Current List Sweep | Current Bias (VMU)
Master/Subordinate | N/A | N/A | Master | N/A
Start/Bias | N/A | N/A | N/A | 0
Stop | N/A | N/A | N/A | N/A
Step | N/A | N/A | N/A | N/A
Number of Points | N/A | N/A | 81 | 0
Compliance | 0.105 | 0.105 | 50 | 50
Measure Current | N/A | N/A | Programmed | Programmed
Measure Voltage | N/A | N/A | Measured | Measured
Current Range | N/A | N/A | Auto | Auto
Voltage Range | N/A | N/A | Auto | Auto
AC Measure I Range | N/A | N/A | N/A | N/A
Dual Sweep | N/A | N/A | N/A | N/A
Pulse Mode | N/A | N/A | Disabled | Disabled
Pulse On Time | N/A | N/A | N/A | N/A
Pulse Off Time | N/A | N/A | N/A | N/A
Pulse Base Voltage | N/A | N/A | N/A | N/A
Presoak | N/A | N/A | N/A | N/A
Frequency Mode | N/A | N/A | N/A | N/A
Frequency | N/A | N/A | N/A | N/A
Start Frequency | N/A | N/A | N/A | N/A
Stop Frequency | N/A | N/A | N/A | N/A
Frequency Points | N/A | N/A | N/A | N/A
AC Drive Signal | OFF | OFF | OFF | OFF
Overvoltage Protection
Compensation | NA
CVU Path | Direct
Formulas
R = "MEASURED VOLTAGE"/"APPLIED CURRENT"