## Data
Time | Applied current | Voltage1 | SMU1_S | Current2 | Measured Voltage | SMU2_S | R
3.060809 | 0 | 6.602443e-05 | 10240011 | 0 | 0.01958454 | 10240011 | #REF
6.195742 | 5e-09 | 11.84232 | 10240241 | 0 | 5.332907 | 10240211 | 1066581351.1
7.877685 | 1e-08 | 16.12255 | 10240341 | 0 | 7.357795 | 10240211 | 735779528.3
9.37808 | 1.5e-08 | 19.07295 | 10240351 | 0 | 8.853992 | 10240211 | 590266185.2
11.26025 | 2e-08 | 21.23034 | 10240351 | 0 | 10.00749 | 10240311 | 500374415.6
12.86062 | 2.5e-08 | 23.11208 | 10240351 | 0 | 10.97607 | 10240311 | 439042925.5
14.46105 | 3e-08 | 24.65095 | 10240351 | 0 | 11.74835 | 10240311 | 391611685.4
16.06147 | 3.5e-08 | 25.99319 | 10240351 | 0 | 12.41613 | 10240311 | 354746443.7
17.66188 | 4e-08 | 27.15225 | 10240351 | 0 | 13.06442 | 10240311 | 326610471.8
19.26231 | 4.5e-08 | 28.33996 | 10240351 | 0 | 13.67243 | 10240311 | 303831713.9
20.8627 | 5e-08 | 29.32409 | 10240351 | 0 | 14.16015 | 10240311 | 283202931.0
22.46312 | 5.5e-08 | 30.22569 | 10240351 | 0 | 14.58757 | 10240311 | 265228492.1
24.06353 | 6e-08 | 31.11968 | 10240351 | 0 | 15.05316 | 10240311 | 250885972.4
25.66397 | 6.5e-08 | 31.82749 | 10240351 | 0 | 15.41468 | 10240311 | 237148909.1
27.2644 | 7e-08 | 32.65838 | 10240351 | 0 | 15.82043 | 10240311 | 226006103.4
28.86478 | 7.5e-08 | 33.32626 | 10240351 | 0 | 16.16916 | 10240311 | 215588727.3
30.46519 | 8e-08 | 34.10239 | 10240351 | 0 | 16.48413 | 10240311 | 206051637.0
32.06559 | 8.5e-08 | 34.58274 | 10240351 | 0 | 16.77407 | 10240311 | 197342000.6
33.66602 | 9e-08 | 35.30265 | 10240351 | 0 | 17.08664 | 10240311 | 189851505.8
35.2664 | 9.5e-08 | 35.88574 | 10240351 | 0 | 17.29758 | 10240311 | 182079822.5
36.8668 | 1e-07 | 36.42629 | 10240351 | 0 | 17.61577 | 10240311 | 176157720.4
38.46721 | 9.5e-08 | 35.86993 | 10240351 | 0 | 17.3367 | 10240311 | 182491588.9
40.0676 | 9e-08 | 35.34454 | 10240351 | 0 | 17.04459 | 10240311 | 189384353.8
41.66798 | 8.5e-08 | 34.71647 | 10240351 | 0 | 16.69796 | 10240311 | 196446556.6
43.26839 | 8e-08 | 34.05584 | 10240351 | 0 | 16.43331 | 10240311 | 205416394.5
44.86878 | 7.5e-08 | 33.32638 | 10240351 | 0 | 16.11102 | 10240311 | 214813580.9
46.46916 | 7e-08 | 32.67936 | 10240351 | 0 | 15.71931 | 10240311 | 224561586.5
48.0696 | 6.5e-08 | 31.91619 | 10240351 | 0 | 15.33678 | 10240311 | 235950507.4
49.67002 | 6e-08 | 31.14897 | 10240351 | 0 | 14.94807 | 10240311 | 249134549.4
51.27043 | 5.5e-08 | 30.2917 | 10240351 | 0 | 14.47727 | 10240311 | 263223019.1
52.87079 | 5e-08 | 29.41981 | 10240351 | 0 | 14.07024 | 10240311 | 281404739.9
54.47119 | 4.5e-08 | 28.3456 | 10240351 | 0 | 13.56868 | 10240311 | 301526153.3
56.07159 | 4e-08 | 27.23014 | 10240351 | 0 | 12.97186 | 10240311 | 324296595.6
57.67197 | 3.5e-08 | 25.99262 | 10240351 | 0 | 12.39093 | 10240311 | 354026446.9
59.27238 | 3e-08 | 24.56274 | 10240351 | 0 | 11.68128 | 10240311 | 389375954.9
60.87279 | 2.5e-08 | 22.95904 | 10240351 | 0 | 10.82958 | 10240311 | 433183169.1
62.47325 | 2e-08 | 21.09066 | 10240351 | 0 | 9.871576 | 10240311 | 493578818.5
64.07366 | 1.5e-08 | 18.81182 | 10240351 | 0 | 8.73151 | 10240311 | 582100698.3
65.95154 | 1e-08 | 15.82974 | 10240341 | 0 | 7.262296 | 10240211 | 726229624.4
67.75273 | 5e-09 | 11.50828 | 10240341 | 0 | 5.117144 | 10240211 | 1023428827.8
71.19982 | 0 | 0.0001791473 | 10240011 | 0 | 0.1171207 | 10240111 | #REF
74.30132 | -5e-09 | -11.72294 | 10240241 | 0 | -5.258287 | 10240211 | 1051657397.0
75.98328 | -1e-08 | -16.06469 | 10240341 | 0 | -7.136025 | 10240211 | 713602499.5
77.4837 | -1.5e-08 | -19.07018 | 10240351 | 0 | -8.671891 | 10240211 | 578126101.5
79.08417 | -2e-08 | -21.31071 | 10240351 | 0 | -9.746226 | 10240211 | 487311318.5
80.96626 | -2.5e-08 | -23.20157 | 10240351 | 0 | -10.69697 | 10240311 | 427878985.2
82.56664 | -3e-08 | -24.76998 | 10240351 | 0 | -11.48961 | 10240311 | 382986940.7
84.16704 | -3.5e-08 | -26.10403 | 10240351 | 0 | -12.05433 | 10240311 | 344409376.9
85.76747 | -4e-08 | -27.43361 | 10240351 | 0 | -12.7185 | 10240311 | 317962505.4
87.3679 | -4.5e-08 | -28.56566 | 10240351 | 0 | -13.33232 | 10240311 | 296273845.0
88.96835 | -5e-08 | -29.57688 | 10240351 | 0 | -13.81667 | 10240311 | 276333481.4
90.56873 | -5.5e-08 | -30.57586 | 10240351 | 0 | -14.34332 | 10240311 | 260787681.7
92.16913 | -6e-08 | -31.42652 | 10240351 | 0 | -14.73326 | 10240311 | 245554265.2
93.76956 | -6.5e-08 | -32.2378 | 10240351 | 0 | -15.16554 | 10240311 | 233315930.8
95.36997 | -7e-08 | -32.92788 | 10240351 | 0 | -15.55116 | 10240311 | 222159458.0
96.9704 | -7.5e-08 | -33.68882 | 10240351 | 0 | -15.85525 | 10240311 | 211403381.5
98.57082 | -8e-08 | -34.37812 | 10240351 | 0 | -16.24825 | 10240311 | 203103162.1
100.1712 | -8.5e-08 | -35.08725 | 10240351 | 0 | -16.62568 | 10240311 | 195596193.3
101.7716 | -9e-08 | -35.78094 | 10240351 | 0 | -17.0861 | 10240311 | 189845571.9
103.372 | -9.5e-08 | -36.20031 | 10240351 | 0 | -17.28564 | 10240311 | 181954138.2
104.9725 | -1e-07 | -36.77231 | 10240351 | 0 | -17.55276 | 10240311 | 175527570.6
106.5729 | -9.5e-08 | -36.18024 | 10240351 | 0 | -17.28882 | 10240311 | 181987567.0
108.1732 | -9e-08 | -35.57243 | 10240351 | 0 | -16.99535 | 10240311 | 188837241.4
109.7737 | -8.5e-08 | -34.94848 | 10240351 | 0 | -16.74346 | 10240311 | 196981825.9
111.3741 | -8e-08 | -34.37414 | 10240351 | 0 | -16.42404 | 10240311 | 205300499.3
112.9745 | -7.5e-08 | -33.72301 | 10240351 | 0 | -16.14582 | 10240311 | 215277626.1
114.575 | -7e-08 | -33.03479 | 10240351 | 0 | -15.8002 | 10240311 | 225717208.2
116.1753 | -6.5e-08 | -32.26067 | 10240351 | 0 | -15.49963 | 10240311 | 238455897.8
117.7757 | -6e-08 | -31.37853 | 10240351 | 0 | -14.99877 | 10240311 | 249979568.5
119.3762 | -5.5e-08 | -30.52226 | 10240351 | 0 | -14.57109 | 10240311 | 264928969.0
120.9766 | -5e-08 | -29.57526 | 10240351 | 0 | -14.11446 | 10240311 | 282289234.7
122.577 | -4.5e-08 | -28.57595 | 10240351 | 0 | -13.58788 | 10240311 | 301952996.7
124.1774 | -4e-08 | -27.52717 | 10240351 | 0 | -13.08689 | 10240311 | 327172209.8
125.7778 | -3.5e-08 | -26.22305 | 10240351 | 0 | -12.387 | 10240311 | 353914376.5
127.3782 | -3e-08 | -24.81785 | 10240351 | 0 | -11.70918 | 10240311 | 390306137.0
128.9787 | -2.5e-08 | -23.16521 | 10240351 | 0 | -10.89543 | 10240311 | 435817026.8
130.5791 | -2e-08 | -21.20804 | 10240351 | 0 | -9.908866 | 10240311 | 495443299.4
132.1795 | -1.5e-08 | -18.91772 | 10240351 | 0 | -8.771556 | 10240311 | 584770414.2
134.0573 | -1e-08 | -15.9302 | 10240341 | 0 | -7.291715 | 10240211 | 729171518.9
135.8586 | -5e-09 | -11.55042 | 10240341 | 0 | -5.114495 | 10240211 | 1022898966.3
139.3057 | 0 | -6.32456e-05 | 10240011 | 0 | 0.1116935 | 10240111 | #REF

## Settings
==================================
Data
==================================
Test Name | 4-pt-resistivity-100 nA#1@1
Mode | Sweeping
Speed | Quiet
Sweep Delay | 0.1
Hold Time | 0
Site Coordinate | 0,0
Last Executed | 07/10/2025 11:25:44
Clarius+ Version | V1.13
Execution Time | 00:00:02:25
Interlock | High Voltage Enabled
Device Terminal | 3 | 4 | 1 | 2
Instrument | SMU3 | SMU4 | SMU1 | SMU2
Name | 3V | 4V | Applied current | Current2
Operation Mode | Common | Common | Current List Sweep | Current Bias (VMU)
Master/Subordinate | N/A | N/A | Master | N/A
Start/Bias | N/A | N/A | N/A | 0
Stop | N/A | N/A | N/A | N/A
Step | N/A | N/A | N/A | N/A
Number of Points | N/A | N/A | 81 | 0
Compliance | 0.105 | 0.105 | 50 | 50
Measure Current | N/A | N/A | Programmed | Programmed
Measure Voltage | N/A | N/A | Measured | Measured
Current Range | N/A | N/A | Auto | Auto
Voltage Range | N/A | N/A | Auto | Auto
AC Measure I Range | N/A | N/A | N/A | N/A
Dual Sweep | N/A | N/A | N/A | N/A
Pulse Mode | N/A | N/A | Disabled | Disabled
Pulse On Time | N/A | N/A | N/A | N/A
Pulse Off Time | N/A | N/A | N/A | N/A
Pulse Base Voltage | N/A | N/A | N/A | N/A
Presoak | N/A | N/A | N/A | N/A
Frequency Mode | N/A | N/A | N/A | N/A
Frequency | N/A | N/A | N/A | N/A
Start Frequency | N/A | N/A | N/A | N/A
Stop Frequency | N/A | N/A | N/A | N/A
Frequency Points | N/A | N/A | N/A | N/A
AC Drive Signal | OFF | OFF | OFF | OFF
Overvoltage Protection
Compensation | NA
CVU Path | Direct
Formulas
R = "MEASURED VOLTAGE"/"APPLIED CURRENT"