## Data
Time | Applied current | Voltage1 | SMU1_S | Current2 | Measured Voltage | SMU2_S | R
3.060838 | 0 | -6.834374e-06 | 10240011 | 0 | 0.01139678 | 10240011 | #REF
6.19573 | 5e-09 | 9.294308 | 10240241 | 0 | 4.061793 | 10240211 | 812358670.4
7.877667 | 1e-08 | 13.08765 | 10240341 | 0 | 5.803373 | 10240211 | 580337289.5
9.3781 | 1.5e-08 | 15.77287 | 10240351 | 0 | 7.266207 | 10240211 | 484413831.8
10.97856 | 2e-08 | 17.91478 | 10240351 | 0 | 8.295706 | 10240211 | 414785292.3
12.57897 | 2.5e-08 | 19.76394 | 10240351 | 0 | 9.241949 | 10240211 | 369677958.9
14.46113 | 3e-08 | 21.29855 | 10240351 | 0 | 10.01256 | 10240311 | 333752071.8
16.06154 | 3.5e-08 | 22.64343 | 10240351 | 0 | 10.74149 | 10240311 | 306899703.2
17.66196 | 4e-08 | 23.85449 | 10240351 | 0 | 11.36894 | 10240311 | 284223439.0
19.2624 | 4.5e-08 | 24.93126 | 10240351 | 0 | 11.96542 | 10240311 | 265898258.5
20.86282 | 5e-08 | 25.82866 | 10240351 | 0 | 12.39659 | 10240311 | 247931839.9
22.46324 | 5.5e-08 | 26.80816 | 10240351 | 0 | 12.89758 | 10240311 | 234501400.9
24.06359 | 6e-08 | 27.68615 | 10240351 | 0 | 13.29424 | 10240311 | 221570706.3
25.664 | 6.5e-08 | 28.46121 | 10240351 | 0 | 13.68205 | 10240311 | 210493052.5
27.26443 | 7e-08 | 29.20514 | 10240351 | 0 | 14.07662 | 10240311 | 201094590.3
28.86477 | 7.5e-08 | 29.94031 | 10240351 | 0 | 14.46905 | 10240311 | 192920652.6
30.46521 | 8e-08 | 30.55545 | 10240351 | 0 | 14.76414 | 10240311 | 184551812.3
32.06561 | 8.5e-08 | 31.19081 | 10240351 | 0 | 15.07231 | 10240311 | 177321314.6
33.66602 | 9e-08 | 31.88987 | 10240351 | 0 | 15.29717 | 10240311 | 169968530.2
35.26641 | 9.5e-08 | 32.50769 | 10240351 | 0 | 15.61496 | 10240311 | 164368021.9
36.86683 | 1e-07 | 33.13175 | 10240351 | 0 | 15.86413 | 10240311 | 158641260.2
38.46725 | 9.5e-08 | 32.51882 | 10240351 | 0 | 15.57847 | 10240311 | 163983861.8
40.06768 | 9e-08 | 31.96563 | 10240351 | 0 | 15.29361 | 10240311 | 169928952.7
41.66809 | 8.5e-08 | 31.36225 | 10240351 | 0 | 14.97229 | 10240311 | 176144637.6
43.26845 | 8e-08 | 30.69119 | 10240351 | 0 | 14.68479 | 10240311 | 183559824.2
44.86888 | 7.5e-08 | 29.98636 | 10240351 | 0 | 14.24191 | 10240311 | 189892189.9
46.46934 | 7e-08 | 29.40662 | 10240351 | 0 | 14.0065 | 10240311 | 200092905.3
48.06976 | 6.5e-08 | 28.65306 | 10240351 | 0 | 13.63981 | 10240311 | 209843160.2
49.67015 | 6e-08 | 27.73524 | 10240351 | 0 | 13.14886 | 10240311 | 219147658.2
51.27059 | 5.5e-08 | 26.8532 | 10240351 | 0 | 12.76323 | 10240311 | 232058659.6
52.87095 | 5e-08 | 25.90916 | 10240351 | 0 | 12.27786 | 10240311 | 245557190.9
54.47137 | 4.5e-08 | 24.86404 | 10240351 | 0 | 11.76224 | 10240311 | 261383119.2
56.0718 | 4e-08 | 23.75216 | 10240351 | 0 | 11.19283 | 10240311 | 279820634.6
57.67224 | 3.5e-08 | 22.49952 | 10240351 | 0 | 10.52973 | 10240311 | 300849511.5
59.27271 | 3e-08 | 21.16553 | 10240351 | 0 | 9.857883 | 10240311 | 328596126.8
60.8731 | 2.5e-08 | 19.64445 | 10240351 | 0 | 9.083399 | 10240311 | 363335948.5
62.47351 | 2e-08 | 17.78149 | 10240351 | 0 | 8.133926 | 10240311 | 406696322.1
64.35132 | 1.5e-08 | 15.57372 | 10240351 | 0 | 6.975745 | 10240211 | 465049696.7
65.95174 | 1e-08 | 12.85103 | 10240341 | 0 | 5.647884 | 10240211 | 564788392.6
67.75304 | 5e-09 | 8.967957 | 10240341 | 0 | 3.729469 | 10240211 | 745893721.3
71.20013 | 0 | 0.0001219718 | 10240011 | 0 | 0.04193151 | 10240011 | #REF
74.33505 | -5e-09 | -9.13367 | 10240241 | 0 | -3.781072 | 10240211 | 756214480.2
76.01701 | -1e-08 | -13.05442 | 10240341 | 0 | -5.651563 | 10240211 | 565156320.2
77.51743 | -1.5e-08 | -15.83917 | 10240351 | 0 | -7.004933 | 10240211 | 466995573.8
79.11786 | -2e-08 | -18.02975 | 10240351 | 0 | -8.119378 | 10240211 | 405968907.0
80.71827 | -2.5e-08 | -19.78282 | 10240351 | 0 | -9.039107 | 10240211 | 361564288.7
82.31869 | -3e-08 | -21.31954 | 10240351 | 0 | -9.753727 | 10240211 | 325124243.6
84.20081 | -3.5e-08 | -22.72948 | 10240351 | 0 | -10.50148 | 10240311 | 300042348.8
85.80125 | -4e-08 | -23.8906 | 10240351 | 0 | -11.06879 | 10240311 | 276719762.6
87.40168 | -4.5e-08 | -25.00399 | 10240351 | 0 | -11.65752 | 10240311 | 259055942.0
89.00211 | -5e-08 | -26.04025 | 10240351 | 0 | -12.15845 | 10240311 | 243169076.0
90.60252 | -5.5e-08 | -26.95362 | 10240351 | 0 | -12.57686 | 10240311 | 228670133.4
92.20292 | -6e-08 | -27.74851 | 10240351 | 0 | -12.99855 | 10240311 | 216642467.0
93.80333 | -6.5e-08 | -28.42671 | 10240351 | 0 | -13.18703 | 10240311 | 202877420.5
95.40379 | -7e-08 | -29.38178 | 10240351 | 0 | -13.84 | 10240311 | 197714305.2
97.00418 | -7.5e-08 | -30.06527 | 10240351 | 0 | -14.06602 | 10240311 | 187546914.1
98.60461 | -8e-08 | -30.59212 | 10240351 | 0 | -14.305 | 10240311 | 178812493.0
100.205 | -8.5e-08 | -31.3 | 10240351 | 0 | -14.65156 | 10240311 | 172371273.8
101.8055 | -9e-08 | -32.0139 | 10240351 | 0 | -14.93439 | 10240311 | 165937698.6
103.4058 | -9.5e-08 | -32.50953 | 10240351 | 0 | -15.27922 | 10240311 | 160833885.5
105.0062 | -1e-07 | -33.29159 | 10240351 | 0 | -15.82867 | 10240311 | 158286712.7
106.6067 | -9.5e-08 | -32.72333 | 10240351 | 0 | -15.52979 | 10240311 | 163471427.5
108.2071 | -9e-08 | -32.14812 | 10240351 | 0 | -15.2909 | 10240311 | 169898912.0
109.8075 | -8.5e-08 | -31.63509 | 10240351 | 0 | -15.02605 | 10240311 | 176777058.3
111.4079 | -8e-08 | -30.88317 | 10240351 | 0 | -14.62997 | 10240311 | 182874644.9
113.0083 | -7.5e-08 | -30.16366 | 10240351 | 0 | -14.2527 | 10240311 | 190035991.3
114.6087 | -7e-08 | -29.51143 | 10240351 | 0 | -13.85296 | 10240311 | 197899481.5
116.2092 | -6.5e-08 | -28.68049 | 10240351 | 0 | -13.39224 | 10240311 | 206034493.2
117.8096 | -6e-08 | -27.89608 | 10240351 | 0 | -13.01113 | 10240311 | 216852211.7
119.41 | -5.5e-08 | -26.98083 | 10240351 | 0 | -12.58845 | 10240311 | 228880964.8
121.0104 | -5e-08 | -25.99081 | 10240351 | 0 | -12.08659 | 10240311 | 241731850.7
122.6108 | -4.5e-08 | -25.03341 | 10240351 | 0 | -11.5824 | 10240311 | 257386715.2
124.2113 | -4e-08 | -23.92532 | 10240351 | 0 | -11.05314 | 10240311 | 276328470.0
125.8117 | -3.5e-08 | -22.65048 | 10240351 | 0 | -10.40575 | 10240311 | 297307074.5
127.4121 | -3e-08 | -21.27023 | 10240351 | 0 | -9.657444 | 10240311 | 321914811.5
129.0125 | -2.5e-08 | -19.65203 | 10240351 | 0 | -8.885438 | 10240311 | 355417514.5
130.6129 | -2e-08 | -17.85414 | 10240351 | 0 | -8.000554 | 10240311 | 400027706.7
132.4907 | -1.5e-08 | -15.64182 | 10240351 | 0 | -6.96595 | 10240211 | 464396684.1
134.0911 | -1e-08 | -12.89394 | 10240341 | 0 | -5.6063 | 10240211 | 560629991.1
135.8924 | -5e-09 | -9.040599 | 10240341 | 0 | -3.722051 | 10240211 | 744410233.3
139.3395 | 0 | -0.0001045826 | 10240011 | 0 | 0.0246553 | 10240011 | #REF

## Settings
==================================
Data
==================================
Test Name | 4-pt-resistivity-100 nA#1@1
Mode | Sweeping
Speed | Quiet
Sweep Delay | 0.1
Hold Time | 0
Site Coordinate | 0,0
Last Executed | 07/10/2025 11:42:22
Clarius+ Version | V1.13
Execution Time | 00:00:02:26
Interlock | High Voltage Enabled
Device Terminal | 3 | 4 | 1 | 2
Instrument | SMU3 | SMU4 | SMU1 | SMU2
Name | 3V | 4V | Applied current | Current2
Operation Mode | Common | Common | Current List Sweep | Current Bias (VMU)
Master/Subordinate | N/A | N/A | Master | N/A
Start/Bias | N/A | N/A | N/A | 0
Stop | N/A | N/A | N/A | N/A
Step | N/A | N/A | N/A | N/A
Number of Points | N/A | N/A | 81 | 0
Compliance | 0.105 | 0.105 | 50 | 50
Measure Current | N/A | N/A | Programmed | Programmed
Measure Voltage | N/A | N/A | Measured | Measured
Current Range | N/A | N/A | Auto | Auto
Voltage Range | N/A | N/A | Auto | Auto
AC Measure I Range | N/A | N/A | N/A | N/A
Dual Sweep | N/A | N/A | N/A | N/A
Pulse Mode | N/A | N/A | Disabled | Disabled
Pulse On Time | N/A | N/A | N/A | N/A
Pulse Off Time | N/A | N/A | N/A | N/A
Pulse Base Voltage | N/A | N/A | N/A | N/A
Presoak | N/A | N/A | N/A | N/A
Frequency Mode | N/A | N/A | N/A | N/A
Frequency | N/A | N/A | N/A | N/A
Start Frequency | N/A | N/A | N/A | N/A
Stop Frequency | N/A | N/A | N/A | N/A
Frequency Points | N/A | N/A | N/A | N/A
AC Drive Signal | OFF | OFF | OFF | OFF
Overvoltage Protection
Compensation | NA
CVU Path | Direct
Formulas
R = "MEASURED VOLTAGE"/"APPLIED CURRENT"