## Data
Time | Applied current | Voltage1 | SMU1_S | Current2 | Measured Voltage | SMU2_S | R
3.060685 | 0 | 0.05718258 | 10240011 | 0 | 0.03924402 | 10240011 | #REF
6.245901 | 5e-09 | 39.10962 | 10240341 | 0 | 19.07479 | 10240211 | 3814957451.2
7.927852 | 1e-08 | 43.26235 | 10240341 | 0 | 21.05964 | 10240311 | 2105964482.7
9.428267 | 1.5e-08 | 46.01424 | 10240351 | 0 | 22.12957 | 10240311 | 1475304592.6
11.0287 | 2e-08 | 47.89184 | 10240351 | 0 | 23.04387 | 10240311 | 1152193648.7
12.6291 | 2.5e-08 | 49.39561 | 10240351 | 0 | 23.70994 | 10240311 | 948397663.5
14.22955 | 3e-08 | 50.00024 | 10240353 | 0 | 24.06545 | 10240311 | 802181717.6
15.83012 | 3.5e-08 | 50.00019 | 10240353 | 0 | 24.04632 | 10240311 | 687037835.1
17.4306 | 4e-08 | 50.00005 | 10240353 | 0 | 24.04354 | 10240311 | 601088479.8
19.03115 | 4.5e-08 | 49.99992 | 10240353 | 0 | 24.07104 | 10240311 | 534912065.0
20.63169 | 5e-08 | 49.99978 | 10240353 | 0 | 24.05914 | 10240311 | 481182703.1
22.23221 | 5.5e-08 | 49.99968 | 10240353 | 0 | 24.13961 | 10240311 | 438901997.3
23.83275 | 6e-08 | 49.99948 | 10240353 | 0 | 24.16367 | 10240311 | 402727840.8
25.4333 | 6.5e-08 | 49.99921 | 10240353 | 0 | 24.13361 | 10240311 | 371286264.4
27.03379 | 7e-08 | 49.99913 | 10240353 | 0 | 24.14671 | 10240311 | 344953025.8
28.63431 | 7.5e-08 | 49.99901 | 10240353 | 0 | 24.18686 | 10240311 | 322491392.8
30.23483 | 8e-08 | 49.99879 | 10240353 | 0 | 24.16475 | 10240311 | 302059413.8
31.83535 | 8.5e-08 | 49.99875 | 10240353 | 0 | 24.18778 | 10240311 | 284562132.9
33.43591 | 9e-08 | 49.9986 | 10240353 | 0 | 24.21782 | 10240311 | 269086942.7
35.03642 | 9.5e-08 | 49.99843 | 10240353 | 0 | 24.19025 | 10240311 | 254634262.4
36.63698 | 1e-07 | 49.99829 | 10240353 | 0 | 24.21557 | 10240311 | 242155682.6
38.23752 | 9.5e-08 | 49.99845 | 10240353 | 0 | 24.16762 | 10240311 | 254395964.2
39.8381 | 9e-08 | 49.99861 | 10240353 | 0 | 24.13683 | 10240311 | 268186992.1
41.43868 | 8.5e-08 | 49.99876 | 10240353 | 0 | 24.109375 | 10240311 | 283639694.3
43.03918 | 8e-08 | 49.99892 | 10240353 | 0 | 24.1616 | 10240311 | 302020027.1
44.63971 | 7.5e-08 | 49.99906 | 10240353 | 0 | 24.12621 | 10240311 | 321682855.0
46.24028 | 7e-08 | 49.99914 | 10240353 | 0 | 24.14963 | 10240311 | 344994769.4
47.84085 | 6.5e-08 | 49.99926 | 10240353 | 0 | 24.14934 | 10240311 | 371528233.6
49.44134 | 6e-08 | 49.9994 | 10240353 | 0 | 24.13697 | 10240311 | 402282856.4
51.04189 | 5.5e-08 | 49.99952 | 10240353 | 0 | 24.14054 | 10240311 | 438918955.4
52.64242 | 5e-08 | 49.99966 | 10240353 | 0 | 24.13487 | 10240311 | 482697404.9
54.24292 | 4.5e-08 | 49.99984 | 10240353 | 0 | 24.14887 | 10240311 | 536641563.9
55.84348 | 4e-08 | 50.00001 | 10240353 | 0 | 24.12211 | 10240311 | 603052667.5
57.44405 | 3.5e-08 | 50.00019 | 10240353 | 0 | 24.14484 | 10240311 | 689852482.3
59.04453 | 3e-08 | 50.00029 | 10240353 | 0 | 24.12012 | 10240311 | 804003998.5
60.64508 | 2.5e-08 | 49.24629 | 10240351 | 0 | 23.75486 | 10240311 | 950194233.3
62.24552 | 2e-08 | 47.577 | 10240351 | 0 | 22.97348 | 10240311 | 1148674208.9
63.84596 | 1.5e-08 | 45.49872 | 10240351 | 0 | 22.00036 | 10240311 | 1466690751.6
65.44638 | 1e-08 | 42.68595 | 10240341 | 0 | 20.75881 | 10240311 | 2075880635.5
67.24768 | 5e-09 | 38.29207 | 10240341 | 0 | 18.86931 | 10240311 | 3773862098.7
70.69453 | 0 | -11.30954 | 10240311 | 0 | -7.506347 | 10240211 | #REF
74.99102 | -5e-09 | -39.29676 | 10240341 | 0 | -18.5878 | 10240311 | 3717560218.5
76.7923 | -1e-08 | -43.29507 | 10240341 | 0 | -20.5934 | 10240311 | 2059340489.5
78.59351 | -1.5e-08 | -45.7266 | 10240351 | 0 | -21.86562 | 10240311 | 1457707902.2
80.19397 | -2e-08 | -47.61171 | 10240351 | 0 | -22.81494 | 10240311 | 1140746886.5
81.7944 | -2.5e-08 | -49.10402 | 10240351 | 0 | -23.57354 | 10240311 | 942941502.0
83.39482 | -3e-08 | -50.00003 | 10240353 | 0 | -24.08518 | 10240311 | 802839498.6
84.9954 | -3.5e-08 | -49.99994 | 10240353 | 0 | -24.08984 | 10240311 | 688281153.9
86.59595 | -4e-08 | -49.99986 | 10240353 | 0 | -24.19786 | 10240311 | 604946521.6
88.19646 | -4.5e-08 | -49.99976 | 10240353 | 0 | -24.16729 | 10240311 | 537050965.7
89.79703 | -5e-08 | -49.99958 | 10240353 | 0 | -24.20393 | 10240311 | 484078554.2
91.39761 | -5.5e-08 | -49.99953 | 10240353 | 0 | -24.19883 | 10240311 | 439978747.6
92.99815 | -6e-08 | -49.99944 | 10240353 | 0 | -24.21207 | 10240311 | 403534490.4
94.59868 | -6.5e-08 | -49.99928 | 10240353 | 0 | -24.19249 | 10240311 | 372192078.9
96.1992 | -7e-08 | -49.9992 | 10240353 | 0 | -24.19694 | 10240311 | 345670624.8
97.79974 | -7.5e-08 | -49.99914 | 10240353 | 0 | -24.18216 | 10240311 | 322428806.3
99.40031 | -8e-08 | -49.99906 | 10240353 | 0 | -24.17114 | 10240311 | 302139260.2
101.0008 | -8.5e-08 | -49.99896 | 10240353 | 0 | -24.17669 | 10240311 | 284431625.4
102.6014 | -9e-08 | -49.99889 | 10240353 | 0 | -24.18455 | 10240311 | 268717256.2
104.2019 | -9.5e-08 | -49.99879 | 10240353 | 0 | -24.21719 | 10240311 | 254917794.8
105.8024 | -1e-07 | -49.99875 | 10240353 | 0 | -24.23728 | 10240311 | 242372757.9
107.403 | -9.5e-08 | -49.99875 | 10240353 | 0 | -24.21503 | 10240311 | 254895087.3
109.0035 | -9e-08 | -49.99889 | 10240353 | 0 | -24.18727 | 10240311 | 268747477.0
110.6041 | -8.5e-08 | -49.9989 | 10240353 | 0 | -24.23925 | 10240311 | 285167637.5
112.2046 | -8e-08 | -49.99905 | 10240353 | 0 | -24.19784 | 10240311 | 302472950.9
113.8052 | -7.5e-08 | -49.99912 | 10240353 | 0 | -24.22596 | 10240311 | 323012836.5
115.4057 | -7e-08 | -49.99923 | 10240353 | 0 | -24.22315 | 10240311 | 346045064.6
117.0063 | -6.5e-08 | -49.99931 | 10240353 | 0 | -24.13831 | 10240311 | 371358538.2
118.6068 | -6e-08 | -49.99936 | 10240353 | 0 | -24.19146 | 10240311 | 403191072.2
120.2073 | -5.5e-08 | -49.99949 | 10240353 | 0 | -24.15384 | 10240311 | 439160668.5
121.8079 | -5e-08 | -49.99962 | 10240353 | 0 | -24.14753 | 10240311 | 482950548.3
123.4084 | -4.5e-08 | -49.99966 | 10240353 | 0 | -24.16645 | 10240311 | 537032231.3
125.0089 | -4e-08 | -49.99975 | 10240353 | 0 | -24.21569 | 10240311 | 605392316.7
126.6095 | -3.5e-08 | -49.99987 | 10240353 | 0 | -24.19904 | 10240311 | 691401085.9
128.2099 | -3e-08 | -49.99999 | 10240353 | 0 | -24.21262 | 10240311 | 807087354.8
129.8105 | -2.5e-08 | -48.79742 | 10240351 | 0 | -23.5973 | 10240311 | 943891895.7
131.4109 | -2e-08 | -47.17722 | 10240351 | 0 | -22.82608 | 10240311 | 1141303927.7
133.0113 | -1.5e-08 | -45.17325 | 10240351 | 0 | -21.85426 | 10240311 | 1456950811.9
134.6117 | -1e-08 | -42.51049 | 10240341 | 0 | -20.56925 | 10240311 | 2056924832.4
136.4129 | -5e-09 | -38.31408 | 10240341 | 0 | -18.58226 | 10240311 | 3716452430.4
139.8598 | 0 | -11.05521 | 10240311 | 0 | -8.107008 | 10240211 | #REF

## Settings
==================================
Data
==================================
Test Name | 4-pt-resistivity-100 nA#1@1
Mode | Sweeping
Speed | Quiet
Sweep Delay | 0.1
Hold Time | 0
Site Coordinate | 0,0
Last Executed | 07/09/2025 14:09:46
Clarius+ Version | V1.13
Execution Time | 00:00:02:29
Interlock | High Voltage Enabled
Device Terminal | 3 | 4 | 1 | 2
Instrument | SMU3 | SMU4 | SMU1 | SMU2
Name | 3V | 4V | Applied current | Current2
Operation Mode | Common | Common | Current List Sweep | Current Bias (VMU)
Master/Subordinate | N/A | N/A | Master | N/A
Start/Bias | N/A | N/A | N/A | 0
Stop | N/A | N/A | N/A | N/A
Step | N/A | N/A | N/A | N/A
Number of Points | N/A | N/A | 81 | 0
Compliance | 0.105 | 0.105 | 50 | 50
Measure Current | N/A | N/A | Programmed | Programmed
Measure Voltage | N/A | N/A | Measured | Measured
Current Range | N/A | N/A | Auto | Auto
Voltage Range | N/A | N/A | Auto | Auto
AC Measure I Range | N/A | N/A | N/A | N/A
Dual Sweep | N/A | N/A | N/A | N/A
Pulse Mode | N/A | N/A | Disabled | Disabled
Pulse On Time | N/A | N/A | N/A | N/A
Pulse Off Time | N/A | N/A | N/A | N/A
Pulse Base Voltage | N/A | N/A | N/A | N/A
Presoak | N/A | N/A | N/A | N/A
Frequency Mode | N/A | N/A | N/A | N/A
Frequency | N/A | N/A | N/A | N/A
Start Frequency | N/A | N/A | N/A | N/A
Stop Frequency | N/A | N/A | N/A | N/A
Frequency Points | N/A | N/A | N/A | N/A
AC Drive Signal | OFF | OFF | OFF | OFF
Overvoltage Protection
Compensation | NA
CVU Path | Direct
Formulas
R = "MEASURED VOLTAGE"/"APPLIED CURRENT"