## Data
Time | Applied current | Voltage1 | SMU1_S | Current2 | Measured Voltage | SMU2_S | R
3.061074 | 0 | -0.576782 | 10240111 | 0 | -0.004289214 | 10240011 | #REF
6.162683 | 5e-09 | 12.1149 | 10240241 | 0 | 4.056562 | 10240211 | 811312394.3
7.844567 | 1e-08 | 15.98781 | 10240341 | 0 | 5.842568 | 10240211 | 584256843.3
9.34504 | 1.5e-08 | 18.77674 | 10240351 | 0 | 7.31001 | 10240211 | 487334014.5
10.94549 | 2e-08 | 20.9461 | 10240351 | 0 | 8.263798 | 10240211 | 413189890.5
12.54588 | 2.5e-08 | 22.77693 | 10240351 | 0 | 9.275139 | 10240211 | 371005549.9
14.42799 | 3e-08 | 24.34086 | 10240351 | 0 | 10.11983 | 10240311 | 337327555.9
16.02837 | 3.5e-08 | 25.81206 | 10240351 | 0 | 10.72777 | 10240311 | 306507606.8
17.62875 | 4e-08 | 26.84003 | 10240351 | 0 | 11.40692 | 10240311 | 285172917.2
19.22917 | 4.5e-08 | 28.0226 | 10240351 | 0 | 12.15301 | 10240311 | 270066874.9
20.82954 | 5e-08 | 29.14001 | 10240351 | 0 | 12.60914 | 10240311 | 252182805.0
22.42995 | 5.5e-08 | 30.09927 | 10240351 | 0 | 13.18352 | 10240311 | 239700330.4
24.03037 | 6e-08 | 30.76777 | 10240351 | 0 | 13.61294 | 10240311 | 226882386.4
25.63073 | 6.5e-08 | 31.58454 | 10240351 | 0 | 14.03034 | 10240311 | 215851425.6
27.23115 | 7e-08 | 32.48568 | 10240351 | 0 | 14.50686 | 10240311 | 207240803.4
28.83156 | 7.5e-08 | 33.52011 | 10240351 | 0 | 14.89648 | 10240311 | 198619682.9
30.4319 | 8e-08 | 34.11333 | 10240351 | 0 | 15.20784 | 10240311 | 190098012.6
32.03231 | 8.5e-08 | 34.90121 | 10240351 | 0 | 15.68067 | 10240311 | 184478438.1
33.63274 | 9e-08 | 35.66508 | 10240351 | 0 | 16.03826 | 10240311 | 178202903.9
35.23316 | 9.5e-08 | 36.23773 | 10240351 | 0 | 16.40788 | 10240311 | 172714559.7
36.83362 | 1e-07 | 36.88788 | 10240351 | 0 | 16.69323 | 10240311 | 166932275.7
38.43405 | 9.5e-08 | 36.40238 | 10240351 | 0 | 16.47186 | 10240311 | 173387954.2
40.03446 | 9e-08 | 35.77395 | 10240351 | 0 | 16.08835 | 10240311 | 178759404.7
41.63484 | 8.5e-08 | 35.11053 | 10240351 | 0 | 15.79046 | 10240311 | 185770161.8
43.23526 | 8e-08 | 34.31643 | 10240351 | 0 | 15.52932 | 10240311 | 194116510.1
44.83569 | 7.5e-08 | 33.3938 | 10240351 | 0 | 14.93653 | 10240311 | 199153740.5
46.4361 | 7e-08 | 32.71329 | 10240351 | 0 | 14.65239 | 10240311 | 209319908.8
48.03651 | 6.5e-08 | 31.99921 | 10240351 | 0 | 14.27503 | 10240311 | 219615886.1
49.63691 | 6e-08 | 30.96255 | 10240351 | 0 | 13.62714 | 10240311 | 227119008.9
51.23729 | 5.5e-08 | 29.95024 | 10240351 | 0 | 13.09693 | 10240311 | 238125970.2
52.83769 | 5e-08 | 28.97717 | 10240351 | 0 | 12.68881 | 10240311 | 253776165.9
54.43809 | 4.5e-08 | 27.78758 | 10240351 | 0 | 12.08362 | 10240311 | 268524974.2
56.03847 | 4e-08 | 26.67121 | 10240351 | 0 | 11.56412 | 10240311 | 289102985.2
57.6389 | 3.5e-08 | 25.22252 | 10240351 | 0 | 10.79858 | 10240311 | 308530867.8
59.23936 | 3e-08 | 23.78984 | 10240351 | 0 | 10.07998 | 10240311 | 335999469.0
60.83978 | 2.5e-08 | 22.0302 | 10240351 | 0 | 9.198033 | 10240311 | 367921329.0
62.44018 | 2e-08 | 20.0509 | 10240351 | 0 | 8.206027 | 10240311 | 410301354.0
64.31799 | 1.5e-08 | 17.65635 | 10240351 | 0 | 7.054803 | 10240211 | 470320241.5
65.91843 | 1e-08 | 14.63874 | 10240341 | 0 | 5.607248 | 10240211 | 560724834.0
67.7197 | 5e-09 | 10.5386 | 10240341 | 0 | 3.82167 | 10240211 | 764334015.7
71.16684 | 0 | 0.009269416 | 10240011 | 0 | -0.0004571091 | 10240011 | #REF
74.30164 | -5e-09 | -10.51731 | 10240241 | 0 | -3.695327 | 10240211 | 739065413.2
75.98357 | -1e-08 | -14.73092 | 10240341 | 0 | -5.754012 | 10240211 | 575401214.3
77.48404 | -1.5e-08 | -17.33433 | 10240351 | 0 | -7.205676 | 10240211 | 480378422.4
79.08452 | -2e-08 | -19.9675 | 10240351 | 0 | -8.579849 | 10240211 | 428992464.8
80.68496 | -2.5e-08 | -21.70062 | 10240351 | 0 | -9.539817 | 10240211 | 381592669.8
82.56712 | -3e-08 | -23.29533 | 10240351 | 0 | -10.35436 | 10240311 | 345145237.8
84.16753 | -3.5e-08 | -24.61574 | 10240351 | 0 | -11.1464 | 10240311 | 318468508.6
85.76793 | -4e-08 | -25.86133 | 10240351 | 0 | -11.67818 | 10240311 | 291954614.5
87.36835 | -4.5e-08 | -26.92007 | 10240351 | 0 | -12.11621 | 10240311 | 269249215.7
88.96879 | -5e-08 | -28.06487 | 10240351 | 0 | -12.74368 | 10240311 | 254873539.8
90.56914 | -5.5e-08 | -29.04781 | 10240351 | 0 | -13.26504 | 10240311 | 241182478.9
92.16955 | -6e-08 | -29.90028 | 10240351 | 0 | -13.65433 | 10240311 | 227572210.8
93.76999 | -6.5e-08 | -30.82181 | 10240351 | 0 | -14.36583 | 10240311 | 221012725.5
95.37035 | -7e-08 | -31.6213 | 10240351 | 0 | -14.64599 | 10240311 | 209228369.7
96.97074 | -7.5e-08 | -32.32859 | 10240351 | 0 | -14.83568 | 10240311 | 197809034.3
98.57117 | -8e-08 | -32.98235 | 10240351 | 0 | -15.25304 | 10240311 | 190662957.4
100.1716 | -8.5e-08 | -33.73707 | 10240351 | 0 | -15.86992 | 10240311 | 186704886.0
101.772 | -9e-08 | -34.37412 | 10240351 | 0 | -16.25462 | 10240311 | 180606926.1
103.3724 | -9.5e-08 | -34.99688 | 10240351 | 0 | -16.51632 | 10240311 | 173855997.5
104.9728 | -1e-07 | -35.57224 | 10240351 | 0 | -16.97185 | 10240311 | 169718492.4
106.5733 | -9.5e-08 | -34.73939 | 10240351 | 0 | -16.2821 | 10240311 | 171390518.4
108.1737 | -9e-08 | -34.4041 | 10240351 | 0 | -16.27187 | 10240311 | 180798572.3
109.7741 | -8.5e-08 | -33.57331 | 10240351 | 0 | -16.00236 | 10240311 | 188262999.1
111.3745 | -8e-08 | -32.95666 | 10240351 | 0 | -15.61658 | 10240311 | 195207191.7
112.9749 | -7.5e-08 | -32.33836 | 10240351 | 0 | -15.22802 | 10240311 | 203040293.8
114.5753 | -7e-08 | -31.52077 | 10240351 | 0 | -14.56705 | 10240311 | 208100717.9
116.1757 | -6.5e-08 | -30.74739 | 10240351 | 0 | -14.21566 | 10240311 | 218702530.2
117.7761 | -6e-08 | -29.82492 | 10240351 | 0 | -13.70831 | 10240311 | 228471811.8
119.3766 | -5.5e-08 | -28.90819 | 10240351 | 0 | -13.1969 | 10240311 | 239943552.0
120.977 | -5e-08 | -27.81571 | 10240351 | 0 | -12.66181 | 10240311 | 253236252.7
122.5774 | -4.5e-08 | -26.72451 | 10240351 | 0 | -12.16975 | 10240311 | 270438956.2
124.1778 | -4e-08 | -25.5144 | 10240351 | 0 | -11.64763 | 10240311 | 291190816.7
125.7782 | -3.5e-08 | -24.17216 | 10240351 | 0 | -10.95341 | 10240311 | 312954581.5
127.3787 | -3e-08 | -22.7225 | 10240351 | 0 | -10.15506 | 10240311 | 338501974.1
128.979 | -2.5e-08 | -20.9977 | 10240351 | 0 | -9.158408 | 10240311 | 366336322.3
130.5794 | -2e-08 | -18.98469 | 10240351 | 0 | -8.182695 | 10240311 | 409134771.9
132.4572 | -1.5e-08 | -16.62897 | 10240351 | 0 | -6.993092 | 10240211 | 466206154.0
134.0576 | -1e-08 | -13.63864 | 10240341 | 0 | -5.60526 | 10240211 | 560525992.9
135.859 | -5e-09 | -9.386743 | 10240341 | 0 | -3.67609 | 10240211 | 735218052.6
139.306 | 0 | -0.00364487 | 10240011 | 0 | 0.02423031 | 10240011 | #REF

## Settings
==================================
Data
==================================
Test Name | 4-pt-resistivity-100 nA#1@1
Mode | Sweeping
Speed | Quiet
Sweep Delay | 0.1
Hold Time | 0
Site Coordinate | 0,0
Last Executed | 07/08/2025 12:34:50
Clarius+ Version | V1.13
Execution Time | 00:00:02:28
Interlock | High Voltage Enabled
Device Terminal | 3 | 4 | 1 | 2
Instrument | SMU3 | SMU4 | SMU1 | SMU2
Name | 3V | 4V | Applied current | Current2
Operation Mode | Common | Common | Current List Sweep | Current Bias (VMU)
Master/Subordinate | N/A | N/A | Master | N/A
Start/Bias | N/A | N/A | N/A | 0
Stop | N/A | N/A | N/A | N/A
Step | N/A | N/A | N/A | N/A
Number of Points | N/A | N/A | 81 | 0
Compliance | 0.105 | 0.105 | 50 | 50
Measure Current | N/A | N/A | Programmed | Programmed
Measure Voltage | N/A | N/A | Measured | Measured
Current Range | N/A | N/A | Auto | Auto
Voltage Range | N/A | N/A | Auto | Auto
AC Measure I Range | N/A | N/A | N/A | N/A
Dual Sweep | N/A | N/A | N/A | N/A
Pulse Mode | N/A | N/A | Disabled | Disabled
Pulse On Time | N/A | N/A | N/A | N/A
Pulse Off Time | N/A | N/A | N/A | N/A
Pulse Base Voltage | N/A | N/A | N/A | N/A
Presoak | N/A | N/A | N/A | N/A
Frequency Mode | N/A | N/A | N/A | N/A
Frequency | N/A | N/A | N/A | N/A
Start Frequency | N/A | N/A | N/A | N/A
Stop Frequency | N/A | N/A | N/A | N/A
Frequency Points | N/A | N/A | N/A | N/A
AC Drive Signal | OFF | OFF | OFF | OFF
Overvoltage Protection
Compensation | NA
CVU Path | Direct
Formulas
R = "MEASURED VOLTAGE"/"APPLIED CURRENT"