## Data
Time | Applied current | Voltage1 | SMU1_S | Current2 | Measured Voltage | SMU2_S | R
3.060712 | 0 | -0.002903724 | 10240011 | 0 | -0.0008689739 | 10240011 | #REF
6.195685 | 5e-09 | 9.224657 | 10240241 | 0 | 3.605101 | 10240211 | 721020130.7
7.877598 | 1e-08 | 13.45616 | 10240341 | 0 | 5.628758 | 10240211 | 562875798.8
9.378063 | 1.5e-08 | 16.32043 | 10240351 | 0 | 7.050945 | 10240211 | 470063035.6
10.97852 | 2e-08 | 18.6605 | 10240351 | 0 | 8.168323 | 10240211 | 408416130.6
12.57896 | 2.5e-08 | 20.60188 | 10240351 | 0 | 9.035772 | 10240211 | 361430888.7
14.17939 | 3e-08 | 22.34684 | 10240351 | 0 | 9.852405 | 10240211 | 328413498.2
16.06152 | 3.5e-08 | 23.8013 | 10240351 | 0 | 10.60432 | 10240311 | 302980673.9
17.66194 | 4e-08 | 25.12172 | 10240351 | 0 | 11.25819 | 10240311 | 281454779.4
19.26233 | 4.5e-08 | 26.22078 | 10240351 | 0 | 11.77575 | 10240311 | 261683272.3
20.86272 | 5e-08 | 27.19866 | 10240351 | 0 | 12.2811 | 10240311 | 245621907.2
22.46315 | 5.5e-08 | 28.41491 | 10240351 | 0 | 12.85973 | 10240311 | 233813281.6
24.06357 | 6e-08 | 29.29669 | 10240351 | 0 | 13.41338 | 10240311 | 223556383.5
25.66398 | 6.5e-08 | 30.03386 | 10240351 | 0 | 13.93631 | 10240311 | 214404819.0
27.26443 | 7e-08 | 30.94176 | 10240351 | 0 | 14.32614 | 10240311 | 204659207.0
28.86484 | 7.5e-08 | 31.7411 | 10240351 | 0 | 14.56758 | 10240311 | 194234421.5
30.46522 | 8e-08 | 32.47823 | 10240351 | 0 | 14.97623 | 10240311 | 187202931.6
32.06566 | 8.5e-08 | 33.25647 | 10240351 | 0 | 15.41918 | 10240311 | 181402064.4
33.66609 | 9e-08 | 33.91959 | 10240351 | 0 | 15.74219 | 10240311 | 174913183.2
35.26649 | 9.5e-08 | 34.63812 | 10240351 | 0 | 16.14082 | 10240311 | 169903408.8
36.86693 | 1e-07 | 35.38092 | 10240351 | 0 | 16.52609 | 10240311 | 165260942.4
38.46735 | 9.5e-08 | 34.74585 | 10240351 | 0 | 16.1537 | 10240311 | 170038951.1
40.06772 | 9e-08 | 34.09777 | 10240351 | 0 | 15.84953 | 10240311 | 176105901.3
41.66808 | 8.5e-08 | 33.40247 | 10240351 | 0 | 15.39264 | 10240311 | 181089921.2
43.26847 | 8e-08 | 32.76551 | 10240351 | 0 | 15.25054 | 10240311 | 190631808.0
44.86889 | 7.5e-08 | 32.20822 | 10240351 | 0 | 14.98308 | 10240311 | 199774391.7
46.46928 | 7e-08 | 31.33972 | 10240351 | 0 | 14.40969 | 10240311 | 205852730.4
48.06969 | 6.5e-08 | 30.47841 | 10240351 | 0 | 13.9529 | 10240311 | 214659992.9
49.67007 | 6e-08 | 29.66862 | 10240351 | 0 | 13.53389 | 10240311 | 225564837.6
51.27049 | 5.5e-08 | 28.66266 | 10240351 | 0 | 12.98208 | 10240311 | 236037770.2
52.87091 | 5e-08 | 27.70297 | 10240351 | 0 | 12.55398 | 10240311 | 251079499.2
54.47132 | 4.5e-08 | 26.61694 | 10240351 | 0 | 12.02607 | 10240311 | 267246012.2
56.07176 | 4e-08 | 25.49658 | 10240351 | 0 | 11.47154 | 10240311 | 286788441.5
57.67218 | 3.5e-08 | 24.20585 | 10240351 | 0 | 10.89631 | 10240311 | 311323090.0
59.27257 | 3e-08 | 22.68961 | 10240351 | 0 | 10.09628 | 10240311 | 336542777.3
60.873 | 2.5e-08 | 21.03886 | 10240351 | 0 | 9.215 | 10240311 | 368600001.8
62.47342 | 2e-08 | 19.07813 | 10240351 | 0 | 8.248757 | 10240311 | 412437870.6
64.35126 | 1.5e-08 | 16.75059 | 10240351 | 0 | 7.089146 | 10240211 | 472609759.3
65.95165 | 1e-08 | 13.79421 | 10240341 | 0 | 5.622102 | 10240211 | 562210229.5
67.75295 | 5e-09 | 9.711458 | 10240341 | 0 | 3.540429 | 10240211 | 708085779.7
71.20009 | 0 | 0.003707132 | 10240011 | 0 | 0.01496467 | 10240011 | #REF
74.33493 | -5e-09 | -9.002968 | 10240241 | 0 | -3.682366 | 10240211 | 736473231.0
76.01691 | -1e-08 | -13.19565 | 10240341 | 0 | -5.56223 | 10240211 | 556222966.7
77.5174 | -1.5e-08 | -16.23843 | 10240351 | 0 | -6.961047 | 10240211 | 464069828.1
79.11786 | -2e-08 | -18.54635 | 10240351 | 0 | -7.97852 | 10240211 | 398925998.3
80.71826 | -2.5e-08 | -20.45004 | 10240351 | 0 | -8.916174 | 10240211 | 356646953.2
82.3187 | -3e-08 | -22.32761 | 10240351 | 0 | -9.813936 | 10240211 | 327131219.5
84.20083 | -3.5e-08 | -23.74072 | 10240351 | 0 | -10.39415 | 10240311 | 296975768.1
85.80127 | -4e-08 | -25.12116 | 10240351 | 0 | -11.22849 | 10240311 | 280712320.1
87.4017 | -4.5e-08 | -26.28495 | 10240351 | 0 | -11.7698 | 10240311 | 261551177.8
89.00211 | -5e-08 | -27.35418 | 10240351 | 0 | -12.30636 | 10240311 | 246127182.9
90.60252 | -5.5e-08 | -28.27829 | 10240351 | 0 | -12.80639 | 10240311 | 232843429.5
92.20294 | -6e-08 | -29.24925 | 10240351 | 0 | -13.24216 | 10240311 | 220702592.5
93.80334 | -6.5e-08 | -30.16285 | 10240351 | 0 | -13.78496 | 10240311 | 212076239.9
95.40375 | -7e-08 | -30.91636 | 10240351 | 0 | -14.0478 | 10240311 | 200682902.7
97.0042 | -7.5e-08 | -31.82064 | 10240351 | 0 | -14.56953 | 10240311 | 194260399.6
98.60463 | -8e-08 | -32.62524 | 10240351 | 0 | -15.10644 | 10240311 | 188830496.0
100.205 | -8.5e-08 | -33.18402 | 10240351 | 0 | -15.41543 | 10240311 | 181358027.0
101.8054 | -9e-08 | -33.88859 | 10240351 | 0 | -15.6519 | 10240311 | 173909949.6
103.4058 | -9.5e-08 | -34.53917 | 10240351 | 0 | -16.07806 | 10240311 | 169242723.3
105.0062 | -1e-07 | -35.14215 | 10240351 | 0 | -16.37753 | 10240311 | 163775346.7
106.6067 | -9.5e-08 | -34.59081 | 10240351 | 0 | -16.19383 | 10240311 | 170461378.6
108.2071 | -9e-08 | -34.09486 | 10240351 | 0 | -15.76445 | 10240311 | 175160523.9
109.8075 | -8.5e-08 | -33.46724 | 10240351 | 0 | -15.3918 | 10240311 | 181080014.2
111.4079 | -8e-08 | -32.7487 | 10240351 | 0 | -15.13164 | 10240311 | 189145470.8
113.0083 | -7.5e-08 | -32.04812 | 10240351 | 0 | -14.76857 | 10240311 | 196914220.8
114.6087 | -7e-08 | -31.30697 | 10240351 | 0 | -14.43815 | 10240311 | 206259281.8
116.2092 | -6.5e-08 | -30.48127 | 10240351 | 0 | -13.97298 | 10240311 | 214968954.1
117.8096 | -6e-08 | -29.66772 | 10240351 | 0 | -13.62379 | 10240311 | 227063187.1
119.4101 | -5.5e-08 | -28.63199 | 10240351 | 0 | -12.98038 | 10240311 | 236006957.9
121.0105 | -5e-08 | -27.64534 | 10240351 | 0 | -12.53165 | 10240311 | 250633084.2
122.6109 | -4.5e-08 | -26.56525 | 10240351 | 0 | -11.97405 | 10240311 | 266089989.4
124.2114 | -4e-08 | -25.38525 | 10240351 | 0 | -11.31116 | 10240311 | 282778956.2
125.8118 | -3.5e-08 | -23.94957 | 10240351 | 0 | -10.60216 | 10240311 | 302918739.6
127.4121 | -3e-08 | -22.51053 | 10240351 | 0 | -9.856466 | 10240311 | 328548888.2
129.0126 | -2.5e-08 | -20.76867 | 10240351 | 0 | -8.973844 | 10240311 | 358953738.8
130.613 | -2e-08 | -18.83568 | 10240351 | 0 | -8.052815 | 10240311 | 402640774.3
132.4908 | -1.5e-08 | -16.47786 | 10240351 | 0 | -6.892549 | 10240211 | 459503253.8
134.0912 | -1e-08 | -13.5108 | 10240341 | 0 | -5.407355 | 10240211 | 540735534.1
135.8925 | -5e-09 | -9.514981 | 10240341 | 0 | -3.447867 | 10240211 | 689573435.2
139.3396 | 0 | -0.001679349 | 10240011 | 0 | 2.806817e-05 | 10240011 | #REF

## Settings
==================================
Data
==================================
Test Name | 4-pt-resistivity-100 nA#1@1
Mode | Sweeping
Speed | Quiet
Sweep Delay | 0.1
Hold Time | 0
Site Coordinate | 0,0
Last Executed | 07/08/2025 12:37:39
Clarius+ Version | V1.13
Execution Time | 00:00:02:25
Interlock | High Voltage Enabled
Device Terminal | 3 | 4 | 1 | 2
Instrument | SMU3 | SMU4 | SMU1 | SMU2
Name | 3V | 4V | Applied current | Current2
Operation Mode | Common | Common | Current List Sweep | Current Bias (VMU)
Master/Subordinate | N/A | N/A | Master | N/A
Start/Bias | N/A | N/A | N/A | 0
Stop | N/A | N/A | N/A | N/A
Step | N/A | N/A | N/A | N/A
Number of Points | N/A | N/A | 81 | 0
Compliance | 0.105 | 0.105 | 50 | 50
Measure Current | N/A | N/A | Programmed | Programmed
Measure Voltage | N/A | N/A | Measured | Measured
Current Range | N/A | N/A | Auto | Auto
Voltage Range | N/A | N/A | Auto | Auto
AC Measure I Range | N/A | N/A | N/A | N/A
Dual Sweep | N/A | N/A | N/A | N/A
Pulse Mode | N/A | N/A | Disabled | Disabled
Pulse On Time | N/A | N/A | N/A | N/A
Pulse Off Time | N/A | N/A | N/A | N/A
Pulse Base Voltage | N/A | N/A | N/A | N/A
Presoak | N/A | N/A | N/A | N/A
Frequency Mode | N/A | N/A | N/A | N/A
Frequency | N/A | N/A | N/A | N/A
Start Frequency | N/A | N/A | N/A | N/A
Stop Frequency | N/A | N/A | N/A | N/A
Frequency Points | N/A | N/A | N/A | N/A
AC Drive Signal | OFF | OFF | OFF | OFF
Overvoltage Protection
Compensation | NA
CVU Path | Direct
Formulas
R = "MEASURED VOLTAGE"/"APPLIED CURRENT"