## Data
Time | Applied current | Voltage1 | SMU1_S | Current2 | Measured Voltage | SMU2_S | R
3.060841 | 0 | -0.1043866 | 10240111 | 0 | -0.1090881 | 10240111 | #REF
6.12896 | 5e-09 | 14.9 | 10240241 | 0 | 6.085894 | 10240211 | 1217178733.6
7.810901 | 1e-08 | 17.96465 | 10240341 | 0 | 7.344483 | 10240211 | 734448294.3
9.311324 | 1.5e-08 | 19.91461 | 10240351 | 0 | 8.180055 | 10240211 | 545336997.1
10.91177 | 2e-08 | 21.43358 | 10240351 | 0 | 8.807306 | 10240211 | 440365317.2
12.5122 | 2.5e-08 | 22.66435 | 10240351 | 0 | 9.319818 | 10240211 | 372792697.4
14.11263 | 3e-08 | 23.66955 | 10240351 | 0 | 9.677559 | 10240211 | 322585308.1
15.9948 | 3.5e-08 | 24.54531 | 10240351 | 0 | 10.05565 | 10240311 | 287304311.4
17.59519 | 4e-08 | 25.35639 | 10240351 | 0 | 10.44616 | 10240311 | 261154081.0
19.19557 | 4.5e-08 | 26.08958 | 10240351 | 0 | 10.76571 | 10240311 | 239238081.1
20.79603 | 5e-08 | 26.75956 | 10240351 | 0 | 11.07578 | 10240311 | 221515500.3
22.39641 | 5.5e-08 | 27.35994 | 10240351 | 0 | 11.337 | 10240311 | 206127284.4
23.99681 | 6e-08 | 27.91954 | 10240351 | 0 | 11.57526 | 10240311 | 192921089.1
25.59722 | 6.5e-08 | 28.39747 | 10240351 | 0 | 11.77032 | 10240311 | 181081898.8
27.19763 | 7e-08 | 28.90423 | 10240351 | 0 | 11.97789 | 10240311 | 171112731.3
28.79801 | 7.5e-08 | 29.33246 | 10240351 | 0 | 12.14417 | 10240311 | 161922271.1
30.39841 | 8e-08 | 29.79598 | 10240351 | 0 | 12.32161 | 10240311 | 154020072.0
31.9988 | 8.5e-08 | 30.21016 | 10240351 | 0 | 12.55545 | 10240311 | 147711175.6
33.59917 | 9e-08 | 30.55116 | 10240351 | 0 | 12.72985 | 10240311 | 141442785.8
35.19959 | 9.5e-08 | 30.89708 | 10240351 | 0 | 12.92782 | 10240311 | 136082311.9
36.80002 | 1e-07 | 31.31826 | 10240351 | 0 | 13.05446 | 10240311 | 130544565.6
38.40044 | 9.5e-08 | 30.94876 | 10240351 | 0 | 12.83815 | 10240311 | 135138465.4
40.00085 | 9e-08 | 30.53354 | 10240351 | 0 | 12.73192 | 10240311 | 141465737.5
41.60122 | 8.5e-08 | 30.18831 | 10240351 | 0 | 12.55149 | 10240311 | 147664535.3
43.20163 | 8e-08 | 29.78559 | 10240351 | 0 | 12.3424 | 10240311 | 154280055.5
44.80207 | 7.5e-08 | 29.35038 | 10240351 | 0 | 12.1951 | 10240311 | 162601388.9
46.40251 | 7e-08 | 28.91915 | 10240351 | 0 | 12.00419 | 10240311 | 171488383.7
48.00294 | 6.5e-08 | 28.40202 | 10240351 | 0 | 11.82428 | 10240311 | 181911918.2
49.60338 | 6e-08 | 27.90523 | 10240351 | 0 | 11.60625 | 10240311 | 193437471.9
51.20378 | 5.5e-08 | 27.30595 | 10240351 | 0 | 11.36914 | 10240311 | 206711574.6
52.80417 | 5e-08 | 26.67563 | 10240351 | 0 | 11.02517 | 10240311 | 220503384.9
54.40458 | 4.5e-08 | 26.02659 | 10240351 | 0 | 10.75495 | 10240311 | 238998963.2
56.005 | 4e-08 | 25.29151 | 10240351 | 0 | 10.47692 | 10240311 | 261923028.6
57.6054 | 3.5e-08 | 24.50049 | 10240351 | 0 | 10.15815 | 10240311 | 290232745.6
59.2058 | 3e-08 | 23.66715 | 10240351 | 0 | 9.785765 | 10240311 | 326192168.1
60.8062 | 2.5e-08 | 22.57688 | 10240351 | 0 | 9.32873 | 10240311 | 373149180.8
62.40663 | 2e-08 | 21.35193 | 10240351 | 0 | 8.827774 | 10240311 | 441388705.1
64.00706 | 1.5e-08 | 19.84261 | 10240351 | 0 | 8.189987 | 10240311 | 545999165.0
65.88494 | 1e-08 | 17.86499 | 10240341 | 0 | 7.338339 | 10240211 | 733833937.3
67.6862 | 5e-09 | 14.79162 | 10240341 | 0 | 6.067469 | 10240211 | 1213493831.4
71.13333 | 0 | 0.06715224 | 10240111 | 0 | 0.126723 | 10240111 | #REF
74.20142 | -5e-09 | -14.40845 | 10240241 | 0 | -5.828538 | 10240211 | 1165707595.3
75.88333 | -1e-08 | -17.48024 | 10240341 | 0 | -7.118082 | 10240211 | 711808209.0
77.3838 | -1.5e-08 | -19.50943 | 10240351 | 0 | -7.90433 | 10240211 | 526955337.3
78.98425 | -2e-08 | -20.92056 | 10240351 | 0 | -8.511951 | 10240211 | 425597574.9
80.58464 | -2.5e-08 | -22.1465 | 10240351 | 0 | -9.012016 | 10240211 | 360480647.6
82.18501 | -3e-08 | -23.1379 | 10240351 | 0 | -9.406734 | 10240211 | 313557826.7
83.78544 | -3.5e-08 | -24.07878 | 10240351 | 0 | -9.762982 | 10240211 | 278942358.6
85.66756 | -4e-08 | -24.85953 | 10240351 | 0 | -10.16899 | 10240311 | 254224802.6
87.26801 | -4.5e-08 | -25.54159 | 10240351 | 0 | -10.44448 | 10240311 | 232099511.0
88.86844 | -5e-08 | -26.20574 | 10240351 | 0 | -10.75389 | 10240311 | 215077798.2
90.46883 | -5.5e-08 | -26.89411 | 10240351 | 0 | -10.99957 | 10240311 | 199992106.9
92.06924 | -6e-08 | -27.49197 | 10240351 | 0 | -11.20639 | 10240311 | 186773211.5
93.66962 | -6.5e-08 | -28.01446 | 10240351 | 0 | -11.44568 | 10240311 | 176087330.5
95.27003 | -7e-08 | -28.54393 | 10240351 | 0 | -11.6326 | 10240311 | 166179987.1
96.87048 | -7.5e-08 | -28.89494 | 10240351 | 0 | -11.82493 | 10240311 | 157665730.3
98.47092 | -8e-08 | -29.25944 | 10240351 | 0 | -12.00493 | 10240311 | 150061596.4
100.0713 | -8.5e-08 | -29.74714 | 10240351 | 0 | -12.23024 | 10240311 | 143885124.1
101.6717 | -9e-08 | -30.0935 | 10240351 | 0 | -12.37134 | 10240311 | 137459362.4
103.2721 | -9.5e-08 | -30.47158 | 10240351 | 0 | -12.52885 | 10240311 | 131882611.2
104.8725 | -1e-07 | -30.80328 | 10240351 | 0 | -12.66581 | 10240311 | 126658094.8
106.4729 | -9.5e-08 | -30.4948 | 10240351 | 0 | -12.57192 | 10240311 | 132335977.9
108.0733 | -9e-08 | -30.07449 | 10240351 | 0 | -12.35862 | 10240311 | 137318038.4
109.6737 | -8.5e-08 | -29.64569 | 10240351 | 0 | -12.20241 | 10240311 | 143557733.4
111.2741 | -8e-08 | -29.3402 | 10240351 | 0 | -12.05487 | 10240311 | 150685895.4
112.8746 | -7.5e-08 | -28.90388 | 10240351 | 0 | -11.91583 | 10240311 | 158877685.0
114.4749 | -7e-08 | -28.45506 | 10240351 | 0 | -11.68806 | 10240311 | 166972231.6
116.0753 | -6.5e-08 | -27.97505 | 10240351 | 0 | -11.47761 | 10240311 | 176578648.8
117.6758 | -6e-08 | -27.45797 | 10240351 | 0 | -11.25051 | 10240311 | 187508573.9
119.2762 | -5.5e-08 | -26.89441 | 10240351 | 0 | -11.00246 | 10240311 | 200044663.0
120.8765 | -5e-08 | -26.16046 | 10240351 | 0 | -10.69678 | 10240311 | 213935658.8
122.477 | -4.5e-08 | -25.58325 | 10240351 | 0 | -10.45683 | 10240311 | 232374105.6
124.0774 | -4e-08 | -24.90834 | 10240351 | 0 | -10.16728 | 10240311 | 254181887.3
125.6778 | -3.5e-08 | -24.09471 | 10240351 | 0 | -9.775118 | 10240311 | 279289087.4
127.2782 | -3e-08 | -23.13762 | 10240351 | 0 | -9.423657 | 10240311 | 314121925.1
128.8786 | -2.5e-08 | -22.11152 | 10240351 | 0 | -8.986322 | 10240311 | 359452891.9
130.479 | -2e-08 | -20.97013 | 10240351 | 0 | -8.52691 | 10240311 | 426345494.0
132.3568 | -1.5e-08 | -19.42899 | 10240351 | 0 | -7.899201 | 10240211 | 526613445.0
133.9572 | -1e-08 | -17.50508 | 10240341 | 0 | -7.086637 | 10240211 | 708663658.6
135.7585 | -5e-09 | -14.45981 | 10240341 | 0 | -5.798254 | 10240211 | 1159650905.0
139.2056 | 0 | 0.0791546 | 10240111 | 0 | 0.09472148 | 10240111 | #REF

## Settings
==================================
Data
==================================
Test Name | 4-pt-resistivity-100 nA#1@1
Mode | Sweeping
Speed | Quiet
Sweep Delay | 0.1
Hold Time | 0
Site Coordinate | 0,0
Last Executed | 07/09/2025 14:44:17
Clarius+ Version | V1.13
Execution Time | 00:00:02:27
Interlock | High Voltage Enabled
Device Terminal | 3 | 4 | 1 | 2
Instrument | SMU3 | SMU4 | SMU1 | SMU2
Name | 3V | 4V | Applied current | Current2
Operation Mode | Common | Common | Current List Sweep | Current Bias (VMU)
Master/Subordinate | N/A | N/A | Master | N/A
Start/Bias | N/A | N/A | N/A | 0
Stop | N/A | N/A | N/A | N/A
Step | N/A | N/A | N/A | N/A
Number of Points | N/A | N/A | 81 | 0
Compliance | 0.105 | 0.105 | 50 | 50
Measure Current | N/A | N/A | Programmed | Programmed
Measure Voltage | N/A | N/A | Measured | Measured
Current Range | N/A | N/A | Auto | Auto
Voltage Range | N/A | N/A | Auto | Auto
AC Measure I Range | N/A | N/A | N/A | N/A
Dual Sweep | N/A | N/A | N/A | N/A
Pulse Mode | N/A | N/A | Disabled | Disabled
Pulse On Time | N/A | N/A | N/A | N/A
Pulse Off Time | N/A | N/A | N/A | N/A
Pulse Base Voltage | N/A | N/A | N/A | N/A
Presoak | N/A | N/A | N/A | N/A
Frequency Mode | N/A | N/A | N/A | N/A
Frequency | N/A | N/A | N/A | N/A
Start Frequency | N/A | N/A | N/A | N/A
Stop Frequency | N/A | N/A | N/A | N/A
Frequency Points | N/A | N/A | N/A | N/A
AC Drive Signal | OFF | OFF | OFF | OFF
Overvoltage Protection
Compensation | NA
CVU Path | Direct
Formulas
R = "MEASURED VOLTAGE"/"APPLIED CURRENT"