## Data
Time | Applied current | Voltage1 | SMU1_S | Current2 | Measured Voltage | SMU2_S | R
3.060816 | 0 | 0.0002630399 | 10240011 | 0 | 0.0009986324 | 10240011 | #REF
6.16233 | 5e-09 | 8.776077 | 10240241 | 0 | 3.415708 | 10240211 | 683141569.5
7.844284 | 1e-08 | 11.39008 | 10240341 | 0 | 4.519074 | 10240211 | 451907399.1
9.344739 | 1.5e-08 | 13.20043 | 10240351 | 0 | 5.293709 | 10240211 | 352913964.5
10.9452 | 2e-08 | 14.61757 | 10240351 | 0 | 5.888708 | 10240211 | 294435407.5
12.54563 | 2.5e-08 | 15.79625 | 10240351 | 0 | 6.374661 | 10240211 | 254986454.8
14.14599 | 3e-08 | 16.78458 | 10240351 | 0 | 6.803849 | 10240211 | 226794966.2
15.74641 | 3.5e-08 | 17.69748 | 10240351 | 0 | 7.186345 | 10240211 | 205324136.0
17.3468 | 4e-08 | 18.47816 | 10240351 | 0 | 7.518542 | 10240211 | 187963558.4
18.94718 | 4.5e-08 | 19.23068 | 10240351 | 0 | 7.846224 | 10240211 | 174360539.5
20.54759 | 5e-08 | 19.8935 | 10240351 | 0 | 8.127015 | 10240211 | 162540300.4
22.148 | 5.5e-08 | 20.44839 | 10240351 | 0 | 8.36974 | 10240211 | 152177079.6
23.74844 | 6e-08 | 20.999 | 10240351 | 0 | 8.588243 | 10240211 | 143137380.6
25.3488 | 6.5e-08 | 21.54114 | 10240351 | 0 | 8.856491 | 10240211 | 136253705.2
26.94923 | 7e-08 | 22.08109 | 10240351 | 0 | 9.076934 | 10240211 | 129670486.2
28.54966 | 7.5e-08 | 22.52046 | 10240351 | 0 | 9.27322 | 10240211 | 123642929.8
30.15006 | 8e-08 | 22.96705 | 10240351 | 0 | 9.500118 | 10240211 | 118751478.9
31.75054 | 8.5e-08 | 23.39667 | 10240351 | 0 | 9.670163 | 10240211 | 113766620.7
33.35094 | 9e-08 | 23.757 | 10240351 | 0 | 9.831206 | 10240211 | 109235625.4
35.23307 | 9.5e-08 | 24.1642 | 10240351 | 0 | 10.02053 | 10240311 | 105479223.4
36.83347 | 1e-07 | 24.5303 | 10240351 | 0 | 10.19493 | 10240311 | 101949251.9
38.43388 | 9.5e-08 | 24.14721 | 10240351 | 0 | 10.0395 | 10240311 | 105678993.1
40.03428 | 9e-08 | 23.72109 | 10240351 | 0 | 9.815201 | 10240311 | 109057786.3
41.63469 | 8.5e-08 | 23.35752 | 10240351 | 0 | 9.670393 | 10240311 | 113769324.6
43.23512 | 8e-08 | 22.94422 | 10240351 | 0 | 9.45256 | 10240311 | 118157006.0
44.83554 | 7.5e-08 | 22.47874 | 10240351 | 0 | 9.269105 | 10240311 | 123588061.7
46.43596 | 7e-08 | 21.98838 | 10240351 | 0 | 9.048827 | 10240311 | 129268962.0
48.03632 | 6.5e-08 | 21.45234 | 10240351 | 0 | 8.806371 | 10240311 | 135482622.9
49.63675 | 6e-08 | 20.96162 | 10240351 | 0 | 8.605824 | 10240311 | 143430397.1
51.23715 | 5.5e-08 | 20.38033 | 10240351 | 0 | 8.356562 | 10240311 | 151937482.0
52.83751 | 5e-08 | 19.78557 | 10240351 | 0 | 8.108183 | 10240311 | 162163656.2
54.71533 | 4.5e-08 | 19.13293 | 10240351 | 0 | 7.807662 | 10240211 | 173503589.0
56.31573 | 4e-08 | 18.39377 | 10240351 | 0 | 7.476743 | 10240211 | 186918569.7
57.91614 | 3.5e-08 | 17.59448 | 10240351 | 0 | 7.129827 | 10240211 | 203709333.7
59.51655 | 3e-08 | 16.69881 | 10240351 | 0 | 6.765299 | 10240211 | 225509985.4
61.11692 | 2.5e-08 | 15.6741 | 10240351 | 0 | 6.326815 | 10240211 | 253072583.1
62.71735 | 2e-08 | 14.50579 | 10240351 | 0 | 5.84644 | 10240211 | 292322017.5
64.31776 | 1.5e-08 | 13.06411 | 10240351 | 0 | 5.222122 | 10240211 | 348141491.9
65.91823 | 1e-08 | 11.27839 | 10240341 | 0 | 4.473268 | 10240211 | 447326805.9
67.71958 | 5e-09 | 8.686786 | 10240341 | 0 | 3.368838 | 10240211 | 673767666.1
71.16676 | 0 | 0.0002328519 | 10240011 | 0 | -0.0009567596 | 10240011 | #REF
74.26826 | -5e-09 | -8.634486 | 10240241 | 0 | -3.313511 | 10240211 | 662702278.4
75.95021 | -1e-08 | -11.31855 | 10240341 | 0 | -4.492415 | 10240211 | 449241545.5
77.45064 | -1.5e-08 | -13.13143 | 10240351 | 0 | -5.273497 | 10240211 | 351566454.4
79.05108 | -2e-08 | -14.56357 | 10240351 | 0 | -5.877979 | 10240211 | 293898941.9
80.6515 | -2.5e-08 | -15.77179 | 10240351 | 0 | -6.352056 | 10240211 | 254082219.0
82.25193 | -3e-08 | -16.78624 | 10240351 | 0 | -6.761386 | 10240211 | 225379538.6
83.85234 | -3.5e-08 | -17.71809 | 10240351 | 0 | -7.178042 | 10240211 | 205086916.3
85.45276 | -4e-08 | -18.49655 | 10240351 | 0 | -7.496096 | 10240211 | 187402392.6
87.05315 | -4.5e-08 | -19.11673 | 10240351 | 0 | -7.774964 | 10240211 | 172776984.5
88.65358 | -5e-08 | -19.76828 | 10240351 | 0 | -8.076733 | 10240211 | 161534650.8
90.25403 | -5.5e-08 | -20.23489 | 10240351 | 0 | -8.291085 | 10240211 | 150747001.7
91.85447 | -6e-08 | -20.82294 | 10240351 | 0 | -8.549833 | 10240211 | 142497226.7
93.45489 | -6.5e-08 | -21.38491 | 10240351 | 0 | -8.794521 | 10240211 | 135300324.4
95.05533 | -7e-08 | -21.83542 | 10240351 | 0 | -8.966526 | 10240211 | 128093231.4
96.65575 | -7.5e-08 | -22.2757 | 10240351 | 0 | -9.151423 | 10240211 | 122018975.1
98.25617 | -8e-08 | -22.73647 | 10240351 | 0 | -9.374825 | 10240211 | 117185319.2
99.85652 | -8.5e-08 | -23.14345 | 10240351 | 0 | -9.559215 | 10240211 | 112461343.5
101.4569 | -9e-08 | -23.59804 | 10240351 | 0 | -9.758008 | 10240211 | 108422310.7
103.0574 | -9.5e-08 | -23.89141 | 10240351 | 0 | -9.898026 | 10240211 | 104189745.3
104.9395 | -1e-07 | -24.25528 | 10240351 | 0 | -10.08807 | 10240311 | 100880726.6
106.5399 | -9.5e-08 | -23.84563 | 10240351 | 0 | -9.89817 | 10240311 | 104191271.2
108.1404 | -9e-08 | -23.4521 | 10240351 | 0 | -9.759926 | 10240311 | 108443620.1
109.7408 | -8.5e-08 | -23.0797 | 10240351 | 0 | -9.56405 | 10240311 | 112518227.4
111.3412 | -8e-08 | -22.62225 | 10240351 | 0 | -9.38877 | 10240311 | 117359627.0
112.9417 | -7.5e-08 | -22.17069 | 10240351 | 0 | -9.183949 | 10240311 | 122452642.6
114.5421 | -7e-08 | -21.71339 | 10240351 | 0 | -8.97725 | 10240311 | 128246432.4
116.1424 | -6.5e-08 | -21.18737 | 10240351 | 0 | -8.756558 | 10240311 | 134716279.6
117.7429 | -6e-08 | -20.66819 | 10240351 | 0 | -8.526963 | 10240311 | 142116059.0
119.3433 | -5.5e-08 | -20.07321 | 10240351 | 0 | -8.290324 | 10240311 | 150733164.7
120.9437 | -5e-08 | -19.46471 | 10240351 | 0 | -8.03907 | 10240311 | 160781400.7
122.8216 | -4.5e-08 | -18.80677 | 10240351 | 0 | -7.758904 | 10240211 | 172420098.4
124.422 | -4e-08 | -18.08326 | 10240351 | 0 | -7.426788 | 10240211 | 185669709.4
126.0224 | -3.5e-08 | -17.33314 | 10240351 | 0 | -7.122338 | 10240211 | 203495370.1
127.6229 | -3e-08 | -16.4608 | 10240351 | 0 | -6.77563 | 10240211 | 225854357.2
129.2232 | -2.5e-08 | -15.42485 | 10240351 | 0 | -6.325395 | 10240211 | 253015782.3
130.8237 | -2e-08 | -14.26751 | 10240351 | 0 | -5.833767 | 10240211 | 291688348.6
132.4241 | -1.5e-08 | -12.88457 | 10240351 | 0 | -5.239682 | 10240211 | 349312127.2
134.0245 | -1e-08 | -11.14188 | 10240341 | 0 | -4.499775 | 10240211 | 449977543.7
135.8258 | -5e-09 | -8.602613 | 10240341 | 0 | -3.389707 | 10240211 | 677941421.8
139.2729 | 0 | -0.000332199 | 10240011 | 0 | -0.001108253 | 10240011 | #REF

## Settings
==================================
Data
==================================
Test Name | 4-pt-resistivity-100 nA#1@1
Mode | Sweeping
Speed | Quiet
Sweep Delay | 0.1
Hold Time | 0
Site Coordinate | 0,0
Last Executed | 07/09/2025 14:44:17
Clarius+ Version | V1.13
Execution Time | 00:00:02:27
Interlock | High Voltage Enabled
Device Terminal | 3 | 4 | 1 | 2
Instrument | SMU3 | SMU4 | SMU1 | SMU2
Name | 3V | 4V | Applied current | Current2
Operation Mode | Common | Common | Current List Sweep | Current Bias (VMU)
Master/Subordinate | N/A | N/A | Master | N/A
Start/Bias | N/A | N/A | N/A | 0
Stop | N/A | N/A | N/A | N/A
Step | N/A | N/A | N/A | N/A
Number of Points | N/A | N/A | 81 | 0
Compliance | 0.105 | 0.105 | 50 | 50
Measure Current | N/A | N/A | Programmed | Programmed
Measure Voltage | N/A | N/A | Measured | Measured
Current Range | N/A | N/A | Auto | Auto
Voltage Range | N/A | N/A | Auto | Auto
AC Measure I Range | N/A | N/A | N/A | N/A
Dual Sweep | N/A | N/A | N/A | N/A
Pulse Mode | N/A | N/A | Disabled | Disabled
Pulse On Time | N/A | N/A | N/A | N/A
Pulse Off Time | N/A | N/A | N/A | N/A
Pulse Base Voltage | N/A | N/A | N/A | N/A
Presoak | N/A | N/A | N/A | N/A
Frequency Mode | N/A | N/A | N/A | N/A
Frequency | N/A | N/A | N/A | N/A
Start Frequency | N/A | N/A | N/A | N/A
Stop Frequency | N/A | N/A | N/A | N/A
Frequency Points | N/A | N/A | N/A | N/A
AC Drive Signal | OFF | OFF | OFF | OFF
Overvoltage Protection
Compensation | NA
CVU Path | Direct
Formulas
R = "MEASURED VOLTAGE"/"APPLIED CURRENT"