## Data
Time | Applied current | Voltage1 | SMU1_S | Current2 | Measured Voltage | SMU2_S | R
3.060825 | 0 | -0.0002242274 | 10240011 | 0 | 0.0001910928 | 10240011 | #REF
6.162286 | 5e-09 | 6.500362 | 10240241 | 0 | 2.485936 | 10240211 | 497187283.7
7.662441 | 1e-08 | 8.735368 | 10240241 | 0 | 3.423009 | 10240211 | 342300894.0
9.444586 | 1.5e-08 | 10.34917 | 10240351 | 0 | 4.080508 | 10240211 | 272033891.8
11.04487 | 2e-08 | 11.6256 | 10240351 | 0 | 4.62117 | 10240211 | 231058479.8
12.64528 | 2.5e-08 | 12.71274 | 10240351 | 0 | 5.103538 | 10240211 | 204141500.0
14.24571 | 3e-08 | 13.63505 | 10240351 | 0 | 5.4882 | 10240211 | 182940012.8
15.84605 | 3.5e-08 | 14.45645 | 10240351 | 0 | 5.837727 | 10240211 | 166792191.5
17.4465 | 4e-08 | 15.23455 | 10240351 | 0 | 6.175334 | 10240211 | 154383362.3
19.04694 | 4.5e-08 | 15.93062 | 10240351 | 0 | 6.508301 | 10240211 | 144628916.3
20.64732 | 5e-08 | 16.56113 | 10240351 | 0 | 6.769691 | 10240211 | 135393827.8
22.24774 | 5.5e-08 | 17.14532 | 10240351 | 0 | 7.009848 | 10240211 | 127451781.6
23.84813 | 6e-08 | 17.70433 | 10240351 | 0 | 7.268926 | 10240211 | 121148765.4
25.44851 | 6.5e-08 | 18.17841 | 10240351 | 0 | 7.487283 | 10240211 | 115188969.5
27.04893 | 7e-08 | 18.66948 | 10240351 | 0 | 7.69642 | 10240211 | 109948862.0
28.6493 | 7.5e-08 | 19.1253 | 10240351 | 0 | 7.92735 | 10240211 | 105697990.5
30.24974 | 8e-08 | 19.54253 | 10240351 | 0 | 8.094219 | 10240211 | 101177740.7
31.85016 | 8.5e-08 | 19.98524 | 10240351 | 0 | 8.284606 | 10240211 | 97465948.7
33.45058 | 9e-08 | 20.34613 | 10240351 | 0 | 8.432681 | 10240211 | 93696456.1
35.05101 | 9.5e-08 | 20.74864 | 10240351 | 0 | 8.62089 | 10240211 | 90746209.7
36.65135 | 1e-07 | 21.11262 | 10240351 | 0 | 8.789564 | 10240211 | 87895640.3
38.25179 | 9.5e-08 | 20.74871 | 10240351 | 0 | 8.61436 | 10240211 | 90677474.8
39.85221 | 9e-08 | 20.36872 | 10240351 | 0 | 8.431013 | 10240211 | 93677923.1
41.45264 | 8.5e-08 | 19.94633 | 10240351 | 0 | 8.260166 | 10240211 | 97178421.5
43.05306 | 8e-08 | 19.56376 | 10240351 | 0 | 8.103359 | 10240211 | 101291990.9
44.65351 | 7.5e-08 | 19.12496 | 10240351 | 0 | 7.896255 | 10240211 | 105283396.5
46.25396 | 7e-08 | 18.62232 | 10240351 | 0 | 7.692675 | 10240211 | 109895360.8
47.85437 | 6.5e-08 | 18.15013 | 10240351 | 0 | 7.500094 | 10240211 | 115386064.7
49.4548 | 6e-08 | 17.65868 | 10240351 | 0 | 7.283103 | 10240211 | 121385054.2
51.05518 | 5.5e-08 | 17.10213 | 10240351 | 0 | 7.012318 | 10240211 | 127496682.4
52.6556 | 5e-08 | 16.50996 | 10240351 | 0 | 6.767307 | 10240211 | 135346134.5
54.25603 | 4.5e-08 | 15.86274 | 10240351 | 0 | 6.47597 | 10240211 | 143910449.9
55.85642 | 4e-08 | 15.19606 | 10240351 | 0 | 6.158468 | 10240211 | 153961707.1
57.4568 | 3.5e-08 | 14.44869 | 10240351 | 0 | 5.854701 | 10240211 | 167277175.8
59.05723 | 3e-08 | 13.60177 | 10240351 | 0 | 5.487255 | 10240211 | 182908509.7
60.65768 | 2.5e-08 | 12.66541 | 10240351 | 0 | 5.079899 | 10240211 | 203195970.1
62.25808 | 2e-08 | 11.58708 | 10240351 | 0 | 4.616159 | 10240211 | 230807973.4
63.8585 | 1.5e-08 | 10.31113 | 10240351 | 0 | 4.07891 | 10240211 | 271927334.6
65.45892 | 1e-08 | 8.71567 | 10240341 | 0 | 3.405118 | 10240211 | 340511824.8
67.53788 | 5e-09 | 6.478618 | 10240241 | 0 | 2.491473 | 10240211 | 498294547.2
70.93947 | 0 | -4.951537e-05 | 10240011 | 0 | -0.003403529 | 10240011 | #REF
74.04097 | -5e-09 | -6.347335 | 10240241 | 0 | -2.353795 | 10240211 | 470759060.9
75.54114 | -1e-08 | -8.598037 | 10240241 | 0 | -3.276297 | 10240211 | 327629687.4
77.3233 | -1.5e-08 | -10.15158 | 10240351 | 0 | -3.802436 | 10240211 | 253495734.0
78.92368 | -2e-08 | -11.43914 | 10240351 | 0 | -4.382172 | 10240211 | 219108582.9
80.52408 | -2.5e-08 | -12.51045 | 10240351 | 0 | -4.868224 | 10240211 | 194728944.4
82.12446 | -3e-08 | -13.44197 | 10240351 | 0 | -5.257405 | 10240211 | 175246833.1
83.72488 | -3.5e-08 | -14.19235 | 10240351 | 0 | -5.582338 | 10240211 | 159495370.3
85.3253 | -4e-08 | -14.96233 | 10240351 | 0 | -5.955761 | 10240211 | 148894024.8
86.92573 | -4.5e-08 | -15.59216 | 10240351 | 0 | -6.211919 | 10240211 | 138042650.8
88.52618 | -5e-08 | -16.24802 | 10240351 | 0 | -6.468506 | 10240211 | 129370115.7
90.12658 | -5.5e-08 | -16.84299 | 10240351 | 0 | -6.735433 | 10240211 | 122462417.8
91.72696 | -6e-08 | -17.37334 | 10240351 | 0 | -6.964174 | 10240211 | 116069567.4
93.32735 | -6.5e-08 | -17.90431 | 10240351 | 0 | -7.190853 | 10240211 | 110628506.4
94.9278 | -7e-08 | -18.40155 | 10240351 | 0 | -7.408471 | 10240211 | 105835303.5
96.52819 | -7.5e-08 | -18.92978 | 10240351 | 0 | -7.703598 | 10240211 | 102714630.3
98.12859 | -8e-08 | -19.34804 | 10240351 | 0 | -7.802656 | 10240211 | 97533196.8
99.72903 | -8.5e-08 | -19.69947 | 10240351 | 0 | -7.908545 | 10240211 | 93041696.7
101.3294 | -9e-08 | -20.0849 | 10240351 | 0 | -8.061679 | 10240211 | 89574209.5
102.9298 | -9.5e-08 | -20.45864 | 10240351 | 0 | -8.215533 | 10240211 | 86479300.0
104.5303 | -1e-07 | -20.92098 | 10240351 | 0 | -8.381298 | 10240211 | 83812979.7
106.1307 | -9.5e-08 | -20.5583 | 10240351 | 0 | -8.266019 | 10240211 | 87010727.5
107.7312 | -9e-08 | -20.15455 | 10240351 | 0 | -8.112251 | 10240211 | 90136125.0
109.3315 | -8.5e-08 | -19.8204 | 10240351 | 0 | -7.966144 | 10240211 | 93719338.3
110.9319 | -8e-08 | -19.34856 | 10240351 | 0 | -7.738899 | 10240211 | 96736235.0
112.5323 | -7.5e-08 | -18.95919 | 10240351 | 0 | -7.56443 | 10240211 | 100859059.9
114.1327 | -7e-08 | -18.49156 | 10240351 | 0 | -7.379763 | 10240211 | 105425189.5
115.7331 | -6.5e-08 | -18.01121 | 10240351 | 0 | -7.184766 | 10240211 | 110534862.9
117.3335 | -6e-08 | -17.53091 | 10240351 | 0 | -7.009056 | 10240211 | 116817597.7
118.9339 | -5.5e-08 | -16.95936 | 10240351 | 0 | -6.783626 | 10240211 | 123338653.8
120.5343 | -5e-08 | -16.37176 | 10240351 | 0 | -6.488265 | 10240211 | 129765289.7
122.1347 | -4.5e-08 | -15.71253 | 10240351 | 0 | -6.214049 | 10240211 | 138089974.2
123.7351 | -4e-08 | -15.04375 | 10240351 | 0 | -5.965008 | 10240211 | 149125195.5
125.3355 | -3.5e-08 | -14.21767 | 10240351 | 0 | -5.623297 | 10240211 | 160665624.1
126.9359 | -3e-08 | -13.38663 | 10240351 | 0 | -5.267605 | 10240211 | 175586849.8
128.5363 | -2.5e-08 | -12.45264 | 10240351 | 0 | -4.860661 | 10240211 | 194426438.9
130.1367 | -2e-08 | -11.39547 | 10240351 | 0 | -4.436096 | 10240211 | 221804787.1
131.7372 | -1.5e-08 | -10.1224 | 10240351 | 0 | -3.886519 | 10240211 | 259101288.8
133.3376 | -1e-08 | -8.617446 | 10240341 | 0 | -3.290864 | 10240211 | 329086377.2
135.4166 | -5e-09 | -6.371312 | 10240241 | 0 | -2.358307 | 10240211 | 471661332.1
138.8182 | 0 | -0.0002002503 | 10240011 | 0 | -0.001007087 | 10240011 | #REF

## Settings
==================================
Data
==================================
Test Name | 4-pt-resistivity-100 nA#1@1
Mode | Sweeping
Speed | Quiet
Sweep Delay | 0.1
Hold Time | 0
Site Coordinate | 0,0
Last Executed | 07/09/2025 14:44:17
Clarius+ Version | V1.13
Execution Time | 00:00:02:27
Interlock | High Voltage Enabled
Device Terminal | 3 | 4 | 1 | 2
Instrument | SMU3 | SMU4 | SMU1 | SMU2
Name | 3V | 4V | Applied current | Current2
Operation Mode | Common | Common | Current List Sweep | Current Bias (VMU)
Master/Subordinate | N/A | N/A | Master | N/A
Start/Bias | N/A | N/A | N/A | 0
Stop | N/A | N/A | N/A | N/A
Step | N/A | N/A | N/A | N/A
Number of Points | N/A | N/A | 81 | 0
Compliance | 0.105 | 0.105 | 50 | 50
Measure Current | N/A | N/A | Programmed | Programmed
Measure Voltage | N/A | N/A | Measured | Measured
Current Range | N/A | N/A | Auto | Auto
Voltage Range | N/A | N/A | Auto | Auto
AC Measure I Range | N/A | N/A | N/A | N/A
Dual Sweep | N/A | N/A | N/A | N/A
Pulse Mode | N/A | N/A | Disabled | Disabled
Pulse On Time | N/A | N/A | N/A | N/A
Pulse Off Time | N/A | N/A | N/A | N/A
Pulse Base Voltage | N/A | N/A | N/A | N/A
Presoak | N/A | N/A | N/A | N/A
Frequency Mode | N/A | N/A | N/A | N/A
Frequency | N/A | N/A | N/A | N/A
Start Frequency | N/A | N/A | N/A | N/A
Stop Frequency | N/A | N/A | N/A | N/A
Frequency Points | N/A | N/A | N/A | N/A
AC Drive Signal | OFF | OFF | OFF | OFF
Overvoltage Protection
Compensation | NA
CVU Path | Direct
Formulas
R = "MEASURED VOLTAGE"/"APPLIED CURRENT"