## Data
Time | Applied current | Voltage1 | SMU1_S | Current2 | Measured Voltage | SMU2_S | R
3.06115 | 0 | -1.313078e-05 | 10240011 | 0 | 0.0001526661 | 10240011 | #REF
6.129268 | 5e-09 | 3.240418 | 10240241 | 0 | 1.096839 | 10240111 | 219367886.9
7.760762 | 1e-08 | 4.570938 | 10240241 | 0 | 1.644702 | 10240211 | 164470161.0
9.261196 | 1.5e-08 | 5.556986 | 10240251 | 0 | 2.100981 | 10240211 | 140065388.9
10.86164 | 2e-08 | 6.309566 | 10240251 | 0 | 2.425375 | 10240211 | 121268726.1
12.46204 | 2.5e-08 | 7.027125 | 10240251 | 0 | 2.743529 | 10240211 | 109741171.5
14.06247 | 3e-08 | 7.616492 | 10240251 | 0 | 2.994941 | 10240211 | 99831386.0
15.66288 | 3.5e-08 | 8.156087 | 10240251 | 0 | 3.249763 | 10240211 | 92850359.9
17.26324 | 4e-08 | 8.683207 | 10240251 | 0 | 3.524661 | 10240211 | 88116515.2
18.86363 | 4.5e-08 | 9.1743 | 10240251 | 0 | 3.754721 | 10240211 | 83438247.8
20.46407 | 5e-08 | 9.625435 | 10240251 | 0 | 3.955113 | 10240211 | 79102262.5
22.34605 | 5.5e-08 | 10.05682 | 10240351 | 0 | 4.131127 | 10240211 | 75111396.5
23.94639 | 6e-08 | 10.4323 | 10240351 | 0 | 4.292941 | 10240211 | 71549012.8
25.54678 | 6.5e-08 | 10.84472 | 10240351 | 0 | 4.524755 | 10240211 | 69611606.1
27.1472 | 7e-08 | 11.18204 | 10240351 | 0 | 4.680585 | 10240211 | 66865506.7
28.74762 | 7.5e-08 | 11.55939 | 10240351 | 0 | 4.836241 | 10240211 | 64483214.3
30.348 | 8e-08 | 11.8377 | 10240351 | 0 | 4.923647 | 10240211 | 61545592.9
31.94841 | 8.5e-08 | 12.15196 | 10240351 | 0 | 5.087558 | 10240211 | 59853618.6
33.54881 | 9e-08 | 12.46692 | 10240351 | 0 | 5.219639 | 10240211 | 57995992.0
35.14918 | 9.5e-08 | 12.8056 | 10240351 | 0 | 5.398977 | 10240211 | 56831336.4
36.74958 | 1e-07 | 13.05386 | 10240351 | 0 | 5.495564 | 10240211 | 54955639.2
38.35 | 9.5e-08 | 12.75612 | 10240351 | 0 | 5.36932 | 10240211 | 56519163.7
39.95042 | 9e-08 | 12.43077 | 10240351 | 0 | 5.21004 | 10240211 | 57889334.1
41.5508 | 8.5e-08 | 12.13228 | 10240351 | 0 | 5.116387 | 10240211 | 60192784.5
43.15122 | 8e-08 | 11.79203 | 10240351 | 0 | 4.959971 | 10240211 | 61999637.3
44.75167 | 7.5e-08 | 11.44608 | 10240351 | 0 | 4.800085 | 10240211 | 64001125.6
46.35205 | 7e-08 | 11.10378 | 10240351 | 0 | 4.676076 | 10240211 | 66801086.0
47.95243 | 6.5e-08 | 10.72771 | 10240351 | 0 | 4.501561 | 10240211 | 69254785.2
49.55288 | 6e-08 | 10.35173 | 10240351 | 0 | 4.328605 | 10240211 | 72143422.2
51.15328 | 5.5e-08 | 9.942957 | 10240351 | 0 | 4.146616 | 10240211 | 75393007.8
52.75372 | 5e-08 | 9.525782 | 10240351 | 0 | 3.973424 | 10240211 | 79468487.8
54.35415 | 4.5e-08 | 9.045443 | 10240351 | 0 | 3.74439 | 10240211 | 83208666.6
55.95454 | 4e-08 | 8.579796 | 10240351 | 0 | 3.540233 | 10240211 | 88505823.0
57.55491 | 3.5e-08 | 8.024482 | 10240351 | 0 | 3.294725 | 10240211 | 94134993.3
59.43304 | 3e-08 | 7.463063 | 10240251 | 0 | 3.018338 | 10240211 | 100611261.1
61.03348 | 2.5e-08 | 6.85436 | 10240251 | 0 | 2.754783 | 10240211 | 110191315.3
62.63386 | 2e-08 | 6.118179 | 10240251 | 0 | 2.409631 | 10240211 | 120481575.3
64.23425 | 1.5e-08 | 5.31554 | 10240251 | 0 | 2.064764 | 10240211 | 137650955.7
65.83469 | 1e-08 | 4.33059 | 10240241 | 0 | 1.605486 | 10240211 | 160548592.6
67.63597 | 5e-09 | 3.089017 | 10240241 | 0 | 1.091898 | 10240211 | 218379570.4
71.03751 | 0 | -4.88923e-05 | 10240011 | 0 | 0.0001171796 | 10240011 | #REF
74.10558 | -5e-09 | -3.290233 | 10240241 | 0 | -1.075933 | 10240111 | 215186644.9
75.73716 | -1e-08 | -4.569328 | 10240241 | 0 | -1.566043 | 10240211 | 156604291.0
77.23763 | -1.5e-08 | -5.557129 | 10240251 | 0 | -1.991322 | 10240211 | 132754815.4
78.83807 | -2e-08 | -6.364335 | 10240251 | 0 | -2.358123 | 10240211 | 117906142.0
80.4385 | -2.5e-08 | -7.086282 | 10240251 | 0 | -2.685312 | 10240211 | 107412489.6
82.03893 | -3e-08 | -7.730697 | 10240251 | 0 | -3.002078 | 10240211 | 100069264.2
83.63936 | -3.5e-08 | -8.243897 | 10240251 | 0 | -3.187848 | 10240211 | 91081368.9
85.23977 | -4e-08 | -8.759334 | 10240251 | 0 | -3.425863 | 10240211 | 85646576.2
86.84017 | -4.5e-08 | -9.280125 | 10240251 | 0 | -3.691267 | 10240211 | 82028166.1
88.44057 | -5e-08 | -9.629987 | 10240251 | 0 | -3.807845 | 10240211 | 76156901.4
90.3226 | -5.5e-08 | -10.08587 | 10240351 | 0 | -4.030523 | 10240211 | 73282240.5
91.92297 | -6e-08 | -10.46691 | 10240351 | 0 | -4.201515 | 10240211 | 70025255.8
93.52336 | -6.5e-08 | -10.90635 | 10240351 | 0 | -4.432179 | 10240211 | 68187374.3
95.12379 | -7e-08 | -11.24414 | 10240351 | 0 | -4.540089 | 10240211 | 64858417.4
96.72423 | -7.5e-08 | -11.61574 | 10240351 | 0 | -4.716284 | 10240211 | 62883788.1
98.32465 | -8e-08 | -11.9729 | 10240351 | 0 | -4.883922 | 10240211 | 61049020.7
99.92505 | -8.5e-08 | -12.23642 | 10240351 | 0 | -5.011415 | 10240211 | 58957821.2
101.5255 | -9e-08 | -12.59025 | 10240351 | 0 | -5.191142 | 10240211 | 57679351.0
103.1258 | -9.5e-08 | -12.8808 | 10240351 | 0 | -5.297129 | 10240211 | 55759255.9
104.7263 | -1e-07 | -13.18524 | 10240351 | 0 | -5.432112 | 10240211 | 54321116.8
106.3267 | -9.5e-08 | -12.84621 | 10240351 | 0 | -5.270156 | 10240211 | 55475332.0
107.9272 | -9e-08 | -12.5613 | 10240351 | 0 | -5.165279 | 10240211 | 57391993.0
109.5275 | -8.5e-08 | -12.2456 | 10240351 | 0 | -5.031157 | 10240211 | 59190074.5
111.1279 | -8e-08 | -11.89619 | 10240351 | 0 | -4.864321 | 10240211 | 60804009.8
112.7283 | -7.5e-08 | -11.5779 | 10240351 | 0 | -4.705141 | 10240211 | 62735205.7
114.3288 | -7e-08 | -11.24047 | 10240351 | 0 | -4.5621 | 10240211 | 65172857.4
115.9292 | -6.5e-08 | -10.83944 | 10240351 | 0 | -4.374358 | 10240211 | 67297816.2
117.5297 | -6e-08 | -10.46315 | 10240351 | 0 | -4.222095 | 10240211 | 70368244.8
119.13 | -5.5e-08 | -10.06465 | 10240351 | 0 | -4.051924 | 10240211 | 73671348.3
120.7304 | -5e-08 | -9.633816 | 10240351 | 0 | -3.863947 | 10240211 | 77278946.9
122.3309 | -4.5e-08 | -9.17419 | 10240351 | 0 | -3.647135 | 10240211 | 81047434.0
123.9313 | -4e-08 | -8.681444 | 10240351 | 0 | -3.434449 | 10240211 | 85861224.5
125.5317 | -3.5e-08 | -8.184402 | 10240351 | 0 | -3.214231 | 10240211 | 91835180.4
127.4097 | -3e-08 | -7.602827 | 10240251 | 0 | -2.94942 | 10240211 | 98314018.6
129.0101 | -2.5e-08 | -6.97379 | 10240251 | 0 | -2.693474 | 10240211 | 107738941.8
130.6105 | -2e-08 | -6.258482 | 10240251 | 0 | -2.374414 | 10240211 | 118720722.9
132.211 | -1.5e-08 | -5.456779 | 10240251 | 0 | -2.018815 | 10240211 | 134587674.2
133.8114 | -1e-08 | -4.500792 | 10240241 | 0 | -1.598668 | 10240211 | 159866775.1
135.6127 | -5e-09 | -3.201952 | 10240241 | 0 | -1.049159 | 10240211 | 209831763.6
139.0143 | 0 | -3.047986e-05 | 10240011 | 0 | 0.0001553709 | 10240011 | #REF

## Settings
==================================
Data
==================================
Test Name | 4-pt-resistivity-100 nA#1@1
Mode | Sweeping
Speed | Quiet
Sweep Delay | 0.1
Hold Time | 0
Site Coordinate | 0,0
Last Executed | 07/10/2025 11:16:00
Clarius+ Version | V1.13
Execution Time | 00:00:02:25
Interlock | High Voltage Enabled
Device Terminal | 3 | 4 | 1 | 2
Instrument | SMU3 | SMU4 | SMU1 | SMU2
Name | 3V | 4V | Applied current | Current2
Operation Mode | Common | Common | Current List Sweep | Current Bias (VMU)
Master/Subordinate | N/A | N/A | Master | N/A
Start/Bias | N/A | N/A | N/A | 0
Stop | N/A | N/A | N/A | N/A
Step | N/A | N/A | N/A | N/A
Number of Points | N/A | N/A | 81 | 0
Compliance | 0.105 | 0.105 | 50 | 50
Measure Current | N/A | N/A | Programmed | Programmed
Measure Voltage | N/A | N/A | Measured | Measured
Current Range | N/A | N/A | Auto | Auto
Voltage Range | N/A | N/A | Auto | Auto
AC Measure I Range | N/A | N/A | N/A | N/A
Dual Sweep | N/A | N/A | N/A | N/A
Pulse Mode | N/A | N/A | Disabled | Disabled
Pulse On Time | N/A | N/A | N/A | N/A
Pulse Off Time | N/A | N/A | N/A | N/A
Pulse Base Voltage | N/A | N/A | N/A | N/A
Presoak | N/A | N/A | N/A | N/A
Frequency Mode | N/A | N/A | N/A | N/A
Frequency | N/A | N/A | N/A | N/A
Start Frequency | N/A | N/A | N/A | N/A
Stop Frequency | N/A | N/A | N/A | N/A
Frequency Points | N/A | N/A | N/A | N/A
AC Drive Signal | OFF | OFF | OFF | OFF
Overvoltage Protection
Compensation | NA
CVU Path | Direct
Formulas
R = "MEASURED VOLTAGE"/"APPLIED CURRENT"