## Data
Time | Applied current | Voltage1 | SMU1_S | Current2 | Measured Voltage | SMU2_S | R
3.061044 | 0 | -4.019068e-05 | 10240011 | 0 | 0.0001039873 | 10240011 | #REF
6.129152 | 5e-09 | 2.10241 | 10240241 | 0 | 0.6118065 | 10240111 | 122361291.2
7.62936 | 1e-08 | 3.099189 | 10240241 | 0 | 0.9541364 | 10240111 | 95413637.7
9.361205 | 1.5e-08 | 3.809464 | 10240251 | 0 | 1.237766 | 10240211 | 82517754.0
10.9616 | 2e-08 | 4.401074 | 10240251 | 0 | 1.485907 | 10240211 | 74295330.5
12.56202 | 2.5e-08 | 4.929447 | 10240251 | 0 | 1.718628 | 10240211 | 68745125.9
14.16242 | 3e-08 | 5.389847 | 10240251 | 0 | 1.909824 | 10240211 | 63660794.8
15.76285 | 3.5e-08 | 5.835412 | 10240251 | 0 | 2.107505 | 10240211 | 60214425.3
17.3632 | 4e-08 | 6.333261 | 10240251 | 0 | 2.394104 | 10240211 | 59852606.4
18.9636 | 4.5e-08 | 6.786993 | 10240251 | 0 | 2.658747 | 10240211 | 59083270.8
20.56397 | 5e-08 | 7.104107 | 10240251 | 0 | 2.795384 | 10240211 | 55907687.5
22.16437 | 5.5e-08 | 7.409062 | 10240251 | 0 | 2.903223 | 10240211 | 52785868.1
23.76478 | 6e-08 | 7.793302 | 10240251 | 0 | 3.162948 | 10240211 | 52715796.1
25.36518 | 6.5e-08 | 8.097584 | 10240251 | 0 | 3.28113 | 10240211 | 50478926.5
26.96557 | 7e-08 | 8.399323 | 10240251 | 0 | 3.396569 | 10240211 | 48522422.2
28.56598 | 7.5e-08 | 8.478481 | 10240251 | 0 | 3.392658 | 10240211 | 45235438.3
30.16638 | 8e-08 | 8.792529 | 10240251 | 0 | 3.556545 | 10240211 | 44456810.0
31.76681 | 8.5e-08 | 9.167769 | 10240251 | 0 | 3.681912 | 10240211 | 43316609.3
33.36718 | 9e-08 | 9.403172 | 10240251 | 0 | 3.812974 | 10240211 | 42366377.4
34.96762 | 9.5e-08 | 9.673402 | 10240251 | 0 | 3.948095 | 10240211 | 41558899.3
36.56802 | 1e-07 | 9.880728 | 10240251 | 0 | 4.023147 | 10240211 | 40231470.6
38.1684 | 9.5e-08 | 9.65883 | 10240251 | 0 | 3.912925 | 10240211 | 41188690.5
39.7688 | 9e-08 | 9.430146 | 10240251 | 0 | 3.832433 | 10240211 | 42582593.9
41.3692 | 8.5e-08 | 9.192115 | 10240251 | 0 | 3.726688 | 10240211 | 43843391.0
42.96962 | 8e-08 | 8.857114 | 10240251 | 0 | 3.571241 | 10240211 | 44640511.5
44.57004 | 7.5e-08 | 8.609147 | 10240251 | 0 | 3.480194 | 10240211 | 46402586.2
46.17042 | 7e-08 | 8.264726 | 10240251 | 0 | 3.28787 | 10240211 | 46969578.1
47.77083 | 6.5e-08 | 7.985526 | 10240251 | 0 | 3.138968 | 10240211 | 48291813.9
49.37125 | 6e-08 | 7.651547 | 10240251 | 0 | 2.982506 | 10240211 | 49708427.8
50.97169 | 5.5e-08 | 7.342196 | 10240251 | 0 | 2.840053 | 10240211 | 51637323.5
52.5721 | 5e-08 | 6.997693 | 10240251 | 0 | 2.681566 | 10240211 | 53631324.1
54.17247 | 4.5e-08 | 6.679471 | 10240251 | 0 | 2.526466 | 10240211 | 56143686.3
55.77291 | 4e-08 | 6.231648 | 10240251 | 0 | 2.313774 | 10240211 | 57844347.1
57.37332 | 3.5e-08 | 5.884366 | 10240251 | 0 | 2.174719 | 10240211 | 62134832.5
58.97376 | 3e-08 | 5.502689 | 10240251 | 0 | 2.057484 | 10240211 | 68582799.5
60.57419 | 2.5e-08 | 5.013012 | 10240251 | 0 | 1.830922 | 10240211 | 73236898.5
62.17463 | 2e-08 | 4.44389 | 10240251 | 0 | 1.543573 | 10240211 | 77178651.6
63.77503 | 1.5e-08 | 3.881153 | 10240251 | 0 | 1.279167 | 10240211 | 85277830.6
65.37543 | 1e-08 | 3.186157 | 10240241 | 0 | 1.013433 | 10240211 | 101343298.6
67.40874 | 5e-09 | 2.211998 | 10240241 | 0 | 0.6438367 | 10240111 | 128767336.2
70.81031 | 0 | -2.865446e-05 | 10240011 | 0 | 0.0001262471 | 10240011 | #REF
73.87837 | -5e-09 | -2.319643 | 10240241 | 0 | -0.6066166 | 10240111 | 121323324.0
75.37851 | -1e-08 | -3.264102 | 10240241 | 0 | -0.9730919 | 10240111 | 97309190.6
77.11039 | -1.5e-08 | -4.006776 | 10240251 | 0 | -1.271663 | 10240211 | 84777533.1
78.71082 | -2e-08 | -4.610937 | 10240251 | 0 | -1.515896 | 10240211 | 75794798.6
80.31117 | -2.5e-08 | -5.290255 | 10240251 | 0 | -1.901808 | 10240211 | 76072310.5
81.9116 | -3e-08 | -5.837483 | 10240251 | 0 | -2.164697 | 10240211 | 72156582.9
83.51201 | -3.5e-08 | -6.265777 | 10240251 | 0 | -2.348046 | 10240211 | 67087018.0
85.11235 | -4e-08 | -6.686597 | 10240251 | 0 | -2.552049 | 10240211 | 63801217.5
86.71275 | -4.5e-08 | -7.058222 | 10240251 | 0 | -2.68909 | 10240211 | 59757555.6
88.31318 | -5e-08 | -7.461857 | 10240251 | 0 | -2.86747 | 10240211 | 57349390.3
89.91354 | -5.5e-08 | -7.875283 | 10240251 | 0 | -3.086534 | 10240211 | 56118803.7
91.51399 | -6e-08 | -8.185849 | 10240251 | 0 | -3.201235 | 10240211 | 53353923.5
93.11437 | -6.5e-08 | -8.501256 | 10240251 | 0 | -3.320796 | 10240211 | 51089175.3
94.71479 | -7e-08 | -8.764021 | 10240251 | 0 | -3.429673 | 10240211 | 48995332.3
96.31522 | -7.5e-08 | -9.060238 | 10240251 | 0 | -3.571003 | 10240211 | 47613367.9
97.91561 | -8e-08 | -9.271873 | 10240251 | 0 | -3.657886 | 10240211 | 45723572.7
99.51601 | -8.5e-08 | -9.567042 | 10240251 | 0 | -3.767093 | 10240211 | 44318738.7
101.1164 | -9e-08 | -9.898087 | 10240251 | 0 | -3.922645 | 10240211 | 43584948.0
102.9984 | -9.5e-08 | -10.13398 | 10240351 | 0 | -4.014483 | 10240211 | 42257716.8
104.5988 | -1e-07 | -10.45594 | 10240351 | 0 | -4.18875 | 10240211 | 41887497.4
106.1992 | -9.5e-08 | -10.24054 | 10240351 | 0 | -4.073601 | 10240211 | 42880014.4
107.7995 | -9e-08 | -10.01057 | 10240351 | 0 | -4.007847 | 10240211 | 44531636.6
109.4 | -8.5e-08 | -9.726592 | 10240351 | 0 | -3.878502 | 10240211 | 45629432.2
111.0004 | -8e-08 | -9.429476 | 10240351 | 0 | -3.706594 | 10240211 | 46332428.1
112.6007 | -7.5e-08 | -9.146765 | 10240351 | 0 | -3.567189 | 10240211 | 47562524.4
114.2012 | -7e-08 | -8.846089 | 10240351 | 0 | -3.423261 | 10240211 | 48903728.4
115.8016 | -6.5e-08 | -8.54564 | 10240351 | 0 | -3.29495 | 10240211 | 50691544.5
117.402 | -6e-08 | -8.223787 | 10240351 | 0 | -3.113891 | 10240211 | 51898191.2
119.2801 | -5.5e-08 | -7.903611 | 10240251 | 0 | -3.001873 | 10240211 | 54579504.1
120.8805 | -5e-08 | -7.567699 | 10240251 | 0 | -2.864766 | 10240211 | 57295317.0
122.4809 | -4.5e-08 | -7.203165 | 10240251 | 0 | -2.696845 | 10240211 | 59929895.2
124.0813 | -4e-08 | -6.813629 | 10240251 | 0 | -2.489736 | 10240211 | 62243396.4
125.6817 | -3.5e-08 | -6.445528 | 10240251 | 0 | -2.305802 | 10240211 | 65880061.4
127.2822 | -3e-08 | -5.981673 | 10240251 | 0 | -2.098165 | 10240211 | 69938829.1
128.8825 | -2.5e-08 | -5.468463 | 10240251 | 0 | -1.873411 | 10240211 | 74936422.4
130.483 | -2e-08 | -4.928447 | 10240251 | 0 | -1.647637 | 10240211 | 82381851.0
132.0834 | -1.5e-08 | -4.276743 | 10240251 | 0 | -1.360003 | 10240211 | 90666869.5
133.6838 | -1e-08 | -3.499858 | 10240241 | 0 | -1.06658 | 10240211 | 106658030.2
135.7171 | -5e-09 | -2.347354 | 10240241 | 0 | -0.6821218 | 10240111 | 136424351.6
139.1186 | 0 | -1.346368e-05 | 10240011 | 0 | 0.0001584329 | 10240011 | #REF

## Settings
==================================
Data
==================================
Test Name | 4-pt-resistivity-100 nA#1@1
Mode | Sweeping
Speed | Quiet
Sweep Delay | 0.1
Hold Time | 0
Site Coordinate | 0,0
Last Executed | 07/10/2025 13:33:03
Clarius+ Version | V1.13
Execution Time | 00:00:02:25
Interlock | High Voltage Enabled
Device Terminal | 3 | 4 | 1 | 2
Instrument | SMU3 | SMU4 | SMU1 | SMU2
Name | 3V | 4V | Applied current | Current2
Operation Mode | Common | Common | Current List Sweep | Current Bias (VMU)
Master/Subordinate | N/A | N/A | Master | N/A
Start/Bias | N/A | N/A | N/A | 0
Stop | N/A | N/A | N/A | N/A
Step | N/A | N/A | N/A | N/A
Number of Points | N/A | N/A | 81 | 0
Compliance | 0.105 | 0.105 | 50 | 50
Measure Current | N/A | N/A | Programmed | Programmed
Measure Voltage | N/A | N/A | Measured | Measured
Current Range | N/A | N/A | Auto | Auto
Voltage Range | N/A | N/A | Auto | Auto
AC Measure I Range | N/A | N/A | N/A | N/A
Dual Sweep | N/A | N/A | N/A | N/A
Pulse Mode | N/A | N/A | Disabled | Disabled
Pulse On Time | N/A | N/A | N/A | N/A
Pulse Off Time | N/A | N/A | N/A | N/A
Pulse Base Voltage | N/A | N/A | N/A | N/A
Presoak | N/A | N/A | N/A | N/A
Frequency Mode | N/A | N/A | N/A | N/A
Frequency | N/A | N/A | N/A | N/A
Start Frequency | N/A | N/A | N/A | N/A
Stop Frequency | N/A | N/A | N/A | N/A
Frequency Points | N/A | N/A | N/A | N/A
AC Drive Signal | OFF | OFF | OFF | OFF
Overvoltage Protection
Compensation | NA
CVU Path | Direct
Formulas
R = "MEASURED VOLTAGE"/"APPLIED CURRENT"