## Data
Time | Applied current | Voltage1 | SMU1_S | Current2 | Measured Voltage | SMU2_S | R
3.060901 | 0 | -0.1453019 | 10240111 | 0 | -0.03788354 | 10240011 | #REF
6.129077 | 5e-09 | 20.31285 | 10240241 | 0 | 7.831363 | 10240211 | 1566272554.4
6.699589 | 1e-08 | 24.26139 | 10240341 | 0 | 9.477093 | 10240211 | 947709280.1
8.48181 | 1.5e-08 | 26.64675 | 10240351 | 0 | 10.37719 | 10240311 | 691812603.5
10.08224 | 2e-08 | 28.57868 | 10240351 | 0 | 11.18777 | 10240311 | 559388259.5
11.6826 | 2.5e-08 | 30.0865 | 10240351 | 0 | 11.81428 | 10240311 | 472571138.6
13.28302 | 3e-08 | 31.40309 | 10240351 | 0 | 12.37907 | 10240311 | 412635754.4
14.88341 | 3.5e-08 | 32.59715 | 10240351 | 0 | 12.88883 | 10240311 | 368252216.2
16.48381 | 4e-08 | 33.64312 | 10240351 | 0 | 13.36032 | 10240311 | 334008123.5
18.08422 | 4.5e-08 | 34.54244 | 10240351 | 0 | 13.73989 | 10240311 | 305330995.9
19.68463 | 5e-08 | 35.32978 | 10240351 | 0 | 14.07755 | 10240311 | 281550900.0
21.28507 | 5.5e-08 | 36.02976 | 10240351 | 0 | 14.36118 | 10240311 | 261112277.8
22.88547 | 6e-08 | 36.82231 | 10240351 | 0 | 14.72433 | 10240311 | 245405428.4
24.48593 | 6.5e-08 | 37.47858 | 10240351 | 0 | 15.01015 | 10240311 | 230925406.8
26.08629 | 7e-08 | 38.14025 | 10240351 | 0 | 15.28228 | 10240311 | 218318248.5
27.6867 | 7.5e-08 | 38.6777 | 10240351 | 0 | 15.4929 | 10240311 | 206571965.9
29.28711 | 8e-08 | 39.23765 | 10240351 | 0 | 15.76967 | 10240311 | 197120906.1
30.88752 | 8.5e-08 | 39.74823 | 10240351 | 0 | 15.97794 | 10240311 | 187975808.5
32.48791 | 9e-08 | 40.19951 | 10240351 | 0 | 16.1832 | 10240311 | 179813278.4
34.08831 | 9.5e-08 | 40.7093 | 10240351 | 0 | 16.42017 | 10240311 | 172843918.1
35.68873 | 1e-07 | 40.91263 | 10240351 | 0 | 16.45391 | 10240311 | 164539087.3
37.28913 | 9.5e-08 | 40.51802 | 10240351 | 0 | 16.25637 | 10240311 | 171119735.1
38.88952 | 9e-08 | 39.99724 | 10240351 | 0 | 15.99224 | 10240311 | 177691533.2
40.48996 | 8.5e-08 | 39.47574 | 10240351 | 0 | 15.78319 | 10240311 | 185684634.1
42.09038 | 8e-08 | 38.97305 | 10240351 | 0 | 15.53121 | 10240311 | 194140161.3
43.69081 | 7.5e-08 | 38.45441 | 10240351 | 0 | 15.33077 | 10240311 | 204410202.4
45.29123 | 7e-08 | 37.8838 | 10240351 | 0 | 15.09832 | 10240311 | 215690344.4
46.89163 | 6.5e-08 | 37.19305 | 10240351 | 0 | 14.77014 | 10240311 | 227232868.0
48.49203 | 6e-08 | 36.57038 | 10240351 | 0 | 14.51644 | 10240311 | 241940713.6
50.09246 | 5.5e-08 | 35.78606 | 10240351 | 0 | 14.15602 | 10240311 | 257382214.8
51.69287 | 5e-08 | 35.05827 | 10240351 | 0 | 13.84138 | 10240311 | 276827637.3
53.2933 | 4.5e-08 | 34.21849 | 10240351 | 0 | 13.49802 | 10240311 | 299956002.7
54.8937 | 4e-08 | 33.36691 | 10240351 | 0 | 13.13615 | 10240311 | 328403641.8
56.49408 | 3.5e-08 | 32.32559 | 10240351 | 0 | 12.67877 | 10240311 | 362250716.3
58.0945 | 3e-08 | 31.24164 | 10240351 | 0 | 12.24823 | 10240311 | 408274442.6
59.69489 | 2.5e-08 | 29.9284 | 10240351 | 0 | 11.69635 | 10240311 | 467854112.9
61.29526 | 2e-08 | 28.33682 | 10240351 | 0 | 11.0052 | 10240311 | 550259975.0
62.89569 | 1.5e-08 | 26.43947 | 10240351 | 0 | 10.22394 | 10240311 | 681596080.9
64.49613 | 1e-08 | 23.94648 | 10240341 | 0 | 9.180305 | 10240311 | 918030458.3
66.57485 | 5e-09 | 19.9832 | 10240341 | 0 | 7.536916 | 10240211 | 1507383165.0
70.02197 | 0 | -0.05662941 | 10240011 | 0 | -0.007696555 | 10240011 | #REF
73.20708 | -5e-09 | -20.00258 | 10240341 | 0 | -7.758865 | 10240211 | 1551772985.4
74.70724 | -1e-08 | -23.99666 | 10240341 | 0 | -9.444093 | 10240211 | 944409280.8
76.48949 | -1.5e-08 | -26.55098 | 10240351 | 0 | -10.51409 | 10240311 | 700939521.4
78.08993 | -2e-08 | -28.47199 | 10240351 | 0 | -11.29718 | 10240311 | 564858869.2
79.69038 | -2.5e-08 | -30.09285 | 10240351 | 0 | -11.97778 | 10240311 | 479111208.1
81.29079 | -3e-08 | -31.39251 | 10240351 | 0 | -12.52036 | 10240311 | 417345506.9
82.8912 | -3.5e-08 | -32.55517 | 10240351 | 0 | -13.02169 | 10240311 | 372048221.5
84.49159 | -4e-08 | -33.54456 | 10240351 | 0 | -13.41958 | 10240311 | 335489561.2
86.09202 | -4.5e-08 | -34.47179 | 10240351 | 0 | -13.8454 | 10240311 | 307675572.4
87.69241 | -5e-08 | -35.31617 | 10240351 | 0 | -14.15583 | 10240311 | 283116509.0
89.2928 | -5.5e-08 | -36.08774 | 10240351 | 0 | -14.5148 | 10240311 | 263905485.7
90.89322 | -6e-08 | -36.73336 | 10240351 | 0 | -14.76052 | 10240311 | 246008675.1
92.49364 | -6.5e-08 | -37.40598 | 10240351 | 0 | -15.06141 | 10240311 | 231713948.7
94.09407 | -7e-08 | -38.03731 | 10240351 | 0 | -15.35568 | 10240311 | 219366895.2
95.69453 | -7.5e-08 | -38.55765 | 10240351 | 0 | -15.56507 | 10240311 | 207534223.2
97.29497 | -8e-08 | -39.16822 | 10240351 | 0 | -15.82133 | 10240311 | 197766615.2
98.89537 | -8.5e-08 | -39.70337 | 10240351 | 0 | -16.0648 | 10240311 | 188997642.4
100.4958 | -9e-08 | -40.16576 | 10240351 | 0 | -16.22511 | 10240311 | 180278989.3
102.0962 | -9.5e-08 | -40.62461 | 10240351 | 0 | -16.43447 | 10240311 | 172994397.9
103.6966 | -1e-07 | -41.09754 | 10240351 | 0 | -16.64723 | 10240311 | 166472280.5
105.297 | -9.5e-08 | -40.62583 | 10240351 | 0 | -16.46031 | 10240311 | 173266466.1
106.8974 | -9e-08 | -40.14802 | 10240351 | 0 | -16.27852 | 10240311 | 180872407.9
108.4979 | -8.5e-08 | -39.66548 | 10240351 | 0 | -16.07922 | 10240311 | 189167239.4
110.0983 | -8e-08 | -39.16901 | 10240351 | 0 | -15.85487 | 10240311 | 198185874.2
111.6987 | -7.5e-08 | -38.60478 | 10240351 | 0 | -15.59357 | 10240311 | 207914205.2
113.2991 | -7e-08 | -38.06316 | 10240351 | 0 | -15.37411 | 10240311 | 219630150.1
114.8995 | -6.5e-08 | -37.40129 | 10240351 | 0 | -15.0749 | 10240311 | 231921600.3
116.4999 | -6e-08 | -36.76524 | 10240351 | 0 | -14.82846 | 10240311 | 247141020.4
118.1003 | -5.5e-08 | -36.05241 | 10240351 | 0 | -14.5073 | 10240311 | 263769006.3
119.7007 | -5e-08 | -35.29039 | 10240351 | 0 | -14.16746 | 10240311 | 283349129.2
121.3011 | -4.5e-08 | -34.44908 | 10240351 | 0 | -13.81752 | 10240311 | 307056044.4
122.9015 | -4e-08 | -33.49983 | 10240351 | 0 | -13.42151 | 10240311 | 335537793.3
124.502 | -3.5e-08 | -32.49922 | 10240351 | 0 | -12.98005 | 10240311 | 370858471.9
126.1023 | -3e-08 | -31.31034 | 10240351 | 0 | -12.47267 | 10240311 | 415755541.1
127.7028 | -2.5e-08 | -29.96089 | 10240351 | 0 | -11.89852 | 10240311 | 475940851.4
129.3032 | -2e-08 | -28.40164 | 10240351 | 0 | -11.25399 | 10240311 | 562699512.1
130.9036 | -1.5e-08 | -26.44407 | 10240351 | 0 | -10.42744 | 10240311 | 695162988.7
132.504 | -1e-08 | -23.90335 | 10240341 | 0 | -9.366862 | 10240311 | 936686235.4
134.5827 | -5e-09 | -19.92273 | 10240341 | 0 | -7.700961 | 10240211 | 1540192136.6
138.0299 | 0 | -0.1300658 | 10240111 | 0 | -0.04132878 | 10240011 | #REF

## Settings
==================================
Data
==================================
Test Name | 4-pt-resistivity-100 nA#1@1
Mode | Sweeping
Speed | Quiet
Sweep Delay | 0.1
Hold Time | 0
Site Coordinate | 0,0
Last Executed | 07/09/2025 14:44:17
Clarius+ Version | V1.13
Execution Time | 00:00:02:27
Interlock | High Voltage Enabled
Device Terminal | 3 | 4 | 1 | 2
Instrument | SMU3 | SMU4 | SMU1 | SMU2
Name | 3V | 4V | Applied current | Current2
Operation Mode | Common | Common | Current List Sweep | Current Bias (VMU)
Master/Subordinate | N/A | N/A | Master | N/A
Start/Bias | N/A | N/A | N/A | 0
Stop | N/A | N/A | N/A | N/A
Step | N/A | N/A | N/A | N/A
Number of Points | N/A | N/A | 81 | 0
Compliance | 0.105 | 0.105 | 50 | 50
Measure Current | N/A | N/A | Programmed | Programmed
Measure Voltage | N/A | N/A | Measured | Measured
Current Range | N/A | N/A | Auto | Auto
Voltage Range | N/A | N/A | Auto | Auto
AC Measure I Range | N/A | N/A | N/A | N/A
Dual Sweep | N/A | N/A | N/A | N/A
Pulse Mode | N/A | N/A | Disabled | Disabled
Pulse On Time | N/A | N/A | N/A | N/A
Pulse Off Time | N/A | N/A | N/A | N/A
Pulse Base Voltage | N/A | N/A | N/A | N/A
Presoak | N/A | N/A | N/A | N/A
Frequency Mode | N/A | N/A | N/A | N/A
Frequency | N/A | N/A | N/A | N/A
Start Frequency | N/A | N/A | N/A | N/A
Stop Frequency | N/A | N/A | N/A | N/A
Frequency Points | N/A | N/A | N/A | N/A
AC Drive Signal | OFF | OFF | OFF | OFF
Overvoltage Protection
Compensation | NA
CVU Path | Direct
Formulas
R = "MEASURED VOLTAGE"/"APPLIED CURRENT"