## Data
Time | Applied current | Voltage1 | SMU1_S | Current2 | Measured Voltage | SMU2_S | R
3.060976 | 0 | -0.0001144553 | 10240011 | 0 | 8.935108e-05 | 10240011 | #REF
6.129128 | 5e-09 | 1.93462 | 10240141 | 0 | 0.5162714 | 10240111 | 103254283.1
6.649322 | 1e-08 | 3.028465 | 10240241 | 0 | 0.8308213 | 10240111 | 83082134.0
8.381179 | 1.5e-08 | 3.996785 | 10240251 | 0 | 1.141802 | 10240211 | 76120125.0
9.981542 | 2e-08 | 4.735345 | 10240251 | 0 | 1.375163 | 10240211 | 68758142.4
11.58195 | 2.5e-08 | 5.384157 | 10240251 | 0 | 1.603391 | 10240211 | 64135622.2
13.18239 | 3e-08 | 5.990332 | 10240251 | 0 | 1.836594 | 10240211 | 61219789.8
14.78279 | 3.5e-08 | 6.525015 | 10240251 | 0 | 2.034097 | 10240211 | 58117050.2
16.3832 | 4e-08 | 7.070869 | 10240251 | 0 | 2.260496 | 10240211 | 56512409.8
17.9836 | 4.5e-08 | 7.557611 | 10240251 | 0 | 2.421631 | 10240211 | 53814024.2
19.58403 | 5e-08 | 8.013746 | 10240251 | 0 | 2.616176 | 10240211 | 52323526.7
21.18443 | 5.5e-08 | 8.420895 | 10240251 | 0 | 2.761233 | 10240211 | 50204237.1
22.78486 | 6e-08 | 8.861885 | 10240251 | 0 | 2.943104 | 10240211 | 49051731.6
24.3853 | 6.5e-08 | 9.253996 | 10240251 | 0 | 3.08167 | 10240211 | 47410310.7
25.98565 | 7e-08 | 9.689759 | 10240251 | 0 | 3.264933 | 10240211 | 46641895.6
27.8677 | 7.5e-08 | 10.11257 | 10240351 | 0 | 3.460828 | 10240211 | 46144372.6
29.46801 | 8e-08 | 10.39926 | 10240351 | 0 | 3.529102 | 10240211 | 44113779.3
31.06847 | 8.5e-08 | 10.77907 | 10240351 | 0 | 3.701042 | 10240211 | 43541670.9
32.66887 | 9e-08 | 11.11252 | 10240351 | 0 | 3.81107 | 10240211 | 42345219.0
34.26923 | 9.5e-08 | 11.41934 | 10240351 | 0 | 3.928478 | 10240211 | 41352401.2
35.86965 | 1e-07 | 11.73359 | 10240351 | 0 | 4.046074 | 10240211 | 40460738.7
37.47007 | 9.5e-08 | 11.44666 | 10240351 | 0 | 3.919136 | 10240211 | 41254059.9
39.07046 | 9e-08 | 11.15943 | 10240351 | 0 | 3.819495 | 10240211 | 42438835.4
40.67086 | 8.5e-08 | 10.88996 | 10240351 | 0 | 3.715448 | 10240211 | 43711147.2
42.27128 | 8e-08 | 10.54966 | 10240351 | 0 | 3.577494 | 10240211 | 44718671.1
43.87167 | 7.5e-08 | 10.14465 | 10240351 | 0 | 3.385252 | 10240211 | 45136691.7
45.47205 | 7e-08 | 9.781189 | 10240351 | 0 | 3.249064 | 10240211 | 46415207.2
47.07246 | 6.5e-08 | 9.386133 | 10240351 | 0 | 3.076321 | 10240211 | 47328019.6
48.67286 | 6e-08 | 9.032607 | 10240351 | 0 | 2.948054 | 10240211 | 49134228.4
50.27324 | 5.5e-08 | 8.586926 | 10240351 | 0 | 2.781579 | 10240211 | 50574171.7
51.87366 | 5e-08 | 8.159799 | 10240351 | 0 | 2.606299 | 10240211 | 52125973.1
53.75174 | 4.5e-08 | 7.745955 | 10240251 | 0 | 2.465062 | 10240211 | 54779153.2
55.35214 | 4e-08 | 7.270673 | 10240251 | 0 | 2.282832 | 10240211 | 57070809.9
56.95255 | 3.5e-08 | 6.744584 | 10240251 | 0 | 2.073286 | 10240211 | 59236745.6
58.55297 | 3e-08 | 6.231577 | 10240251 | 0 | 1.884534 | 10240211 | 62817798.3
60.15334 | 2.5e-08 | 5.646296 | 10240251 | 0 | 1.658883 | 10240211 | 66355303.9
61.75377 | 2e-08 | 5.005202 | 10240251 | 0 | 1.424364 | 10240211 | 71218181.1
63.35422 | 1.5e-08 | 4.291013 | 10240251 | 0 | 1.174091 | 10240211 | 78272758.7
64.95462 | 1e-08 | 3.451017 | 10240241 | 0 | 0.8952789 | 10240211 | 89527893.6
66.98788 | 5e-09 | 2.406724 | 10240241 | 0 | 0.5796272 | 10240111 | 115925443.9
70.38939 | 0 | 0.0007405733 | 10240011 | 0 | 9.163577e-05 | 10240011 | #REF
73.45763 | -5e-09 | -2.488079 | 10240241 | 0 | -0.5891333 | 10240111 | 117826665.2
74.95775 | -1e-08 | -3.454992 | 10240241 | 0 | -0.8949031 | 10240111 | 89490306.9
76.68963 | -1.5e-08 | -4.209933 | 10240251 | 0 | -1.113402 | 10240211 | 74226779.4
78.29005 | -2e-08 | -5.005728 | 10240251 | 0 | -1.432426 | 10240211 | 71621299.2
79.89049 | -2.5e-08 | -5.675783 | 10240251 | 0 | -1.679567 | 10240211 | 67182673.6
81.49085 | -3e-08 | -6.254677 | 10240251 | 0 | -1.904619 | 10240211 | 63487309.5
83.09128 | -3.5e-08 | -6.812913 | 10240251 | 0 | -2.105092 | 10240211 | 60145488.2
84.69169 | -4e-08 | -7.292561 | 10240251 | 0 | -2.267137 | 10240211 | 56678420.6
86.29212 | -4.5e-08 | -7.736696 | 10240251 | 0 | -2.402587 | 10240211 | 53390820.6
87.89252 | -5e-08 | -8.147613 | 10240251 | 0 | -2.545215 | 10240211 | 50904302.0
89.49293 | -5.5e-08 | -8.674378 | 10240251 | 0 | -2.762679 | 10240211 | 50230523.8
91.09334 | -6e-08 | -9.045676 | 10240251 | 0 | -2.903523 | 10240211 | 48392059.1
92.69378 | -6.5e-08 | -9.480568 | 10240251 | 0 | -3.086154 | 10240211 | 47479294.4
94.57586 | -7e-08 | -9.990777 | 10240351 | 0 | -3.330601 | 10240211 | 47580018.3
96.17618 | -7.5e-08 | -10.36456 | 10240351 | 0 | -3.466973 | 10240211 | 46226299.6
97.77661 | -8e-08 | -10.73443 | 10240351 | 0 | -3.604496 | 10240211 | 45056200.3
99.37705 | -8.5e-08 | -11.1508 | 10240351 | 0 | -3.799689 | 10240211 | 44702216.7
100.9775 | -9e-08 | -11.45114 | 10240351 | 0 | -3.850461 | 10240211 | 42782905.2
102.5779 | -9.5e-08 | -11.79091 | 10240351 | 0 | -4.009118 | 10240211 | 42201239.2
104.1783 | -1e-07 | -12.09661 | 10240351 | 0 | -4.124741 | 10240211 | 41247410.3
105.7787 | -9.5e-08 | -11.80505 | 10240351 | 0 | -3.996783 | 10240211 | 42071396.4
107.3791 | -9e-08 | -11.50149 | 10240351 | 0 | -3.888024 | 10240211 | 43200267.5
108.9795 | -8.5e-08 | -11.18635 | 10240351 | 0 | -3.770266 | 10240211 | 44356063.8
110.58 | -8e-08 | -10.84029 | 10240351 | 0 | -3.624554 | 10240211 | 45306927.2
112.1804 | -7.5e-08 | -10.43298 | 10240351 | 0 | -3.457295 | 10240211 | 46097270.6
113.7808 | -7e-08 | -10.07207 | 10240351 | 0 | -3.297604 | 10240211 | 47108623.8
115.3812 | -6.5e-08 | -9.697187 | 10240351 | 0 | -3.151125 | 10240211 | 48478851.4
116.9816 | -6e-08 | -9.277269 | 10240351 | 0 | -2.990827 | 10240211 | 49847111.9
118.582 | -5.5e-08 | -8.842374 | 10240351 | 0 | -2.798304 | 10240211 | 50878246.4
120.1824 | -5e-08 | -8.410982 | 10240351 | 0 | -2.636041 | 10240211 | 52720817.9
122.0605 | -4.5e-08 | -7.945625 | 10240251 | 0 | -2.452363 | 10240211 | 54496961.0
123.6609 | -4e-08 | -7.473592 | 10240251 | 0 | -2.28031 | 10240211 | 57007748.2
125.2613 | -3.5e-08 | -6.941386 | 10240251 | 0 | -2.068234 | 10240211 | 59092413.8
126.8617 | -3e-08 | -6.382109 | 10240251 | 0 | -1.859901 | 10240211 | 61996692.6
128.462 | -2.5e-08 | -5.730405 | 10240251 | 0 | -1.629887 | 10240211 | 65195478.6
130.0624 | -2e-08 | -5.054492 | 10240251 | 0 | -1.403437 | 10240211 | 70171839.4
131.6629 | -1.5e-08 | -4.25918 | 10240251 | 0 | -1.16116 | 10240211 | 77410692.8
133.2632 | -1e-08 | -3.314887 | 10240241 | 0 | -0.8923402 | 10240211 | 89234024.8
135.2966 | -5e-09 | -2.181904 | 10240241 | 0 | -0.5552856 | 10240111 | 111057115.3
138.6982 | 0 | -0.0001234409 | 10240011 | 0 | 7.572692e-05 | 10240011 | #REF

## Settings
==================================
Data
==================================
Test Name | 4-pt-resistivity-100 nA#1@1
Mode | Sweeping
Speed | Quiet
Sweep Delay | 0.1
Hold Time | 0
Site Coordinate | 0,0
Last Executed | 07/10/2025 13:25:18
Clarius+ Version | V1.13
Execution Time | 00:00:02:25
Interlock | High Voltage Enabled
Device Terminal | 3 | 4 | 1 | 2
Instrument | SMU3 | SMU4 | SMU1 | SMU2
Name | 3V | 4V | Applied current | Current2
Operation Mode | Common | Common | Current List Sweep | Current Bias (VMU)
Master/Subordinate | N/A | N/A | Master | N/A
Start/Bias | N/A | N/A | N/A | 0
Stop | N/A | N/A | N/A | N/A
Step | N/A | N/A | N/A | N/A
Number of Points | N/A | N/A | 81 | 0
Compliance | 0.105 | 0.105 | 50 | 50
Measure Current | N/A | N/A | Programmed | Programmed
Measure Voltage | N/A | N/A | Measured | Measured
Current Range | N/A | N/A | Auto | Auto
Voltage Range | N/A | N/A | Auto | Auto
AC Measure I Range | N/A | N/A | N/A | N/A
Dual Sweep | N/A | N/A | N/A | N/A
Pulse Mode | N/A | N/A | Disabled | Disabled
Pulse On Time | N/A | N/A | N/A | N/A
Pulse Off Time | N/A | N/A | N/A | N/A
Pulse Base Voltage | N/A | N/A | N/A | N/A
Presoak | N/A | N/A | N/A | N/A
Frequency Mode | N/A | N/A | N/A | N/A
Frequency | N/A | N/A | N/A | N/A
Start Frequency | N/A | N/A | N/A | N/A
Stop Frequency | N/A | N/A | N/A | N/A
Frequency Points | N/A | N/A | N/A | N/A
AC Drive Signal | OFF | OFF | OFF | OFF
Overvoltage Protection
Compensation | NA
CVU Path | Direct
Formulas
R = "MEASURED VOLTAGE"/"APPLIED CURRENT"