## Data
Time | Applied current | Voltage1 | SMU1_S | Current2 | Measured Voltage | SMU2_S | R
3.060664 | 0 | 0.0510342 | 10240011 | 0 | 0.04903442 | 10240011 | #REF
6.245878 | 5e-09 | 30.23278 | 10240341 | 0 | 11.95039 | 10240211 | 2390078940.6
7.927814 | 1e-08 | 33.69693 | 10240341 | 0 | 13.45807 | 10240311 | 1345807274.4
9.428241 | 1.5e-08 | 35.95734 | 10240351 | 0 | 14.44152 | 10240311 | 962767889.7
11.02868 | 2e-08 | 37.58655 | 10240351 | 0 | 15.17254 | 10240311 | 758626847.1
12.62908 | 2.5e-08 | 38.99997 | 10240351 | 0 | 15.76649 | 10240311 | 630659515.6
14.22945 | 3e-08 | 40.10249 | 10240351 | 0 | 16.26346 | 10240311 | 542115485.1
15.82985 | 3.5e-08 | 41.13023 | 10240351 | 0 | 16.70056 | 10240311 | 477158909.6
17.43027 | 4e-08 | 42.01118 | 10240351 | 0 | 17.07669 | 10240311 | 426917221.8
19.03072 | 4.5e-08 | 42.79684 | 10240351 | 0 | 17.39688 | 10240311 | 386597398.8
20.63114 | 5e-08 | 43.53098 | 10240351 | 0 | 17.71134 | 10240311 | 354226718.6
22.2315 | 5.5e-08 | 44.04796 | 10240351 | 0 | 17.91999 | 10240311 | 325817934.5
23.83189 | 6e-08 | 44.68417 | 10240351 | 0 | 18.21899 | 10240311 | 303649849.6
25.43232 | 6.5e-08 | 45.31672 | 10240351 | 0 | 18.47064 | 10240311 | 284163687.1
27.03274 | 7e-08 | 45.85019 | 10240351 | 0 | 18.70545 | 10240311 | 267220747.4
28.63318 | 7.5e-08 | 46.31188 | 10240351 | 0 | 18.92369 | 10240311 | 252315919.2
30.23357 | 8e-08 | 46.74393 | 10240351 | 0 | 19.11785 | 10240311 | 238973142.2
31.83398 | 8.5e-08 | 47.20423 | 10240351 | 0 | 19.33833 | 10240311 | 227509747.3
33.43438 | 9e-08 | 47.68214 | 10240351 | 0 | 19.54011 | 10240311 | 217112286.1
35.03474 | 9.5e-08 | 48.07562 | 10240351 | 0 | 19.72347 | 10240311 | 207615507.1
36.63516 | 1e-07 | 48.46972 | 10240351 | 0 | 19.91004 | 10240311 | 199100434.8
38.23555 | 9.5e-08 | 48.04824 | 10240351 | 0 | 19.72303 | 10240311 | 207610869.2
39.83593 | 9e-08 | 47.60533 | 10240351 | 0 | 19.54406 | 10240311 | 217156176.3
41.43635 | 8.5e-08 | 47.17719 | 10240351 | 0 | 19.34566 | 10240311 | 227595981.9
43.03677 | 8e-08 | 46.68688 | 10240351 | 0 | 19.10975 | 10240311 | 238871885.8
44.6372 | 7.5e-08 | 46.16412 | 10240351 | 0 | 18.91162 | 10240311 | 252154989.9
46.23755 | 7e-08 | 45.65507 | 10240351 | 0 | 18.68361 | 10240311 | 266908786.9
47.83796 | 6.5e-08 | 45.07063 | 10240351 | 0 | 18.42802 | 10240311 | 283508028.7
49.43838 | 6e-08 | 44.44919 | 10240351 | 0 | 18.16809 | 10240311 | 302801492.7
51.03878 | 5.5e-08 | 43.82302 | 10240351 | 0 | 17.91421 | 10240311 | 325712857.0
52.63916 | 5e-08 | 43.11235 | 10240351 | 0 | 17.61685 | 10240311 | 352336917.6
54.23958 | 4.5e-08 | 42.33606 | 10240351 | 0 | 17.28688 | 10240311 | 384152856.0
55.83996 | 4e-08 | 41.52269 | 10240351 | 0 | 16.94154 | 10240311 | 423538496.7
57.44034 | 3.5e-08 | 40.60004 | 10240351 | 0 | 16.54672 | 10240311 | 472763506.4
59.04074 | 3e-08 | 39.50635 | 10240351 | 0 | 16.0779 | 10240311 | 535929953.3
60.64109 | 2.5e-08 | 38.29659 | 10240351 | 0 | 15.58816 | 10240311 | 623526451.5
62.2415 | 2e-08 | 36.78385 | 10240351 | 0 | 14.97775 | 10240311 | 748887734.2
63.84192 | 1.5e-08 | 35.07056 | 10240351 | 0 | 14.26588 | 10240311 | 951058993.9
65.44235 | 1e-08 | 32.64044 | 10240341 | 0 | 13.27289 | 10240311 | 1327288540.3
67.24364 | 5e-09 | 28.99692 | 10240341 | 0 | 11.79867 | 10240311 | 2359733023.7
70.6908 | 0 | -5.105934 | 10240211 | 0 | -2.285078 | 10240211 | #REF
73.95749 | -5e-09 | -29.62738 | 10240341 | 0 | -11.64266 | 10240311 | 2328532042.3
75.45789 | -1e-08 | -32.87152 | 10240341 | 0 | -13.16191 | 10240311 | 1316191013.7
76.95834 | -1.5e-08 | -35.01107 | 10240351 | 0 | -14.14388 | 10240311 | 942925423.3
78.55882 | -2e-08 | -36.8043 | 10240351 | 0 | -14.94686 | 10240311 | 747342829.5
80.15926 | -2.5e-08 | -38.30584 | 10240351 | 0 | -15.57444 | 10240311 | 622977554.7
81.75965 | -3e-08 | -39.66833 | 10240351 | 0 | -16.07741 | 10240311 | 535913677.3
83.36006 | -3.5e-08 | -40.64575 | 10240351 | 0 | -16.5191 | 10240311 | 471974191.0
84.96044 | -4e-08 | -41.58442 | 10240351 | 0 | -16.9361 | 10240311 | 423402407.4
86.56085 | -4.5e-08 | -42.39206 | 10240351 | 0 | -17.26227 | 10240311 | 383606082.7
88.16126 | -5e-08 | -43.08789 | 10240351 | 0 | -17.60207 | 10240311 | 352041469.3
89.76171 | -5.5e-08 | -43.7673 | 10240351 | 0 | -17.91303 | 10240311 | 325691529.3
91.36209 | -6e-08 | -44.34173 | 10240351 | 0 | -18.17549 | 10240311 | 302924866.4
92.96249 | -6.5e-08 | -44.97024 | 10240351 | 0 | -18.44298 | 10240311 | 283738172.3
94.5629 | -7e-08 | -45.56778 | 10240351 | 0 | -18.74051 | 10240311 | 267721644.4
96.16332 | -7.5e-08 | -46.13247 | 10240351 | 0 | -19.00732 | 10240311 | 253430955.2
97.76369 | -8e-08 | -46.58157 | 10240351 | 0 | -19.21631 | 10240311 | 240203882.7
99.36411 | -8.5e-08 | -47.05322 | 10240351 | 0 | -19.42764 | 10240311 | 228560516.9
100.9645 | -9e-08 | -47.46989 | 10240351 | 0 | -19.58256 | 10240311 | 217583994.6
102.5649 | -9.5e-08 | -47.86121 | 10240351 | 0 | -19.75634 | 10240311 | 207961439.9
104.1654 | -1e-07 | -48.2881 | 10240351 | 0 | -19.95047 | 10240311 | 199504735.5
105.7658 | -9.5e-08 | -47.85147 | 10240351 | 0 | -19.77225 | 10240311 | 208128945.3
107.3662 | -9e-08 | -47.40984 | 10240351 | 0 | -19.58275 | 10240311 | 217586156.2
108.9666 | -8.5e-08 | -46.93912 | 10240351 | 0 | -19.37186 | 10240311 | 227904276.8
110.567 | -8e-08 | -46.49418 | 10240351 | 0 | -19.20119 | 10240311 | 240014912.2
112.1674 | -7.5e-08 | -45.95584 | 10240351 | 0 | -18.97787 | 10240311 | 253038194.0
113.7678 | -7e-08 | -45.43063 | 10240351 | 0 | -18.74115 | 10240311 | 267730690.7
115.3682 | -6.5e-08 | -44.85236 | 10240351 | 0 | -18.49886 | 10240311 | 284597858.4
116.9686 | -6e-08 | -44.23649 | 10240351 | 0 | -18.22161 | 10240311 | 303693559.7
118.569 | -5.5e-08 | -43.5747 | 10240351 | 0 | -17.93761 | 10240311 | 326138299.7
120.1694 | -5e-08 | -42.87311 | 10240351 | 0 | -17.63812 | 10240311 | 352762332.6
121.7698 | -4.5e-08 | -42.06851 | 10240351 | 0 | -17.28501 | 10240311 | 384111403.0
123.3702 | -4e-08 | -41.24262 | 10240351 | 0 | -16.925 | 10240311 | 423124935.8
124.9706 | -3.5e-08 | -40.29561 | 10240351 | 0 | -16.51638 | 10240311 | 471896480.2
126.571 | -3e-08 | -39.22184 | 10240351 | 0 | -16.05219 | 10240311 | 535073108.7
128.1714 | -2.5e-08 | -37.97556 | 10240351 | 0 | -15.52239 | 10240311 | 620895416.6
129.7719 | -2e-08 | -36.51682 | 10240351 | 0 | -14.91569 | 10240311 | 745784334.9
131.3723 | -1.5e-08 | -34.70651 | 10240351 | 0 | -14.16057 | 10240311 | 944038106.9
132.9727 | -1e-08 | -32.30969 | 10240341 | 0 | -13.14952 | 10240311 | 1314952381.5
134.774 | -5e-09 | -28.60527 | 10240341 | 0 | -11.63737 | 10240311 | 2327473845.3
138.2211 | 0 | -4.506073 | 10240211 | 0 | -2.120378 | 10240211 | #REF

## Settings
==================================
Data
==================================
Test Name | 4-pt-resistivity-100 nA#1@1
Mode | Sweeping
Speed | Quiet
Sweep Delay | 0.1
Hold Time | 0
Site Coordinate | 0,0
Last Executed | 07/09/2025 13:50:15
Clarius+ Version | V1.13
Execution Time | 00:00:02:24
Interlock | High Voltage Enabled
Device Terminal | 3 | 4 | 1 | 2
Instrument | SMU3 | SMU4 | SMU1 | SMU2
Name | 3V | 4V | Applied current | Current2
Operation Mode | Common | Common | Current List Sweep | Current Bias (VMU)
Master/Subordinate | N/A | N/A | Master | N/A
Start/Bias | N/A | N/A | N/A | 0
Stop | N/A | N/A | N/A | N/A
Step | N/A | N/A | N/A | N/A
Number of Points | N/A | N/A | 81 | 0
Compliance | 0.105 | 0.105 | 50 | 50
Measure Current | N/A | N/A | Programmed | Programmed
Measure Voltage | N/A | N/A | Measured | Measured
Current Range | N/A | N/A | Auto | Auto
Voltage Range | N/A | N/A | Auto | Auto
AC Measure I Range | N/A | N/A | N/A | N/A
Dual Sweep | N/A | N/A | N/A | N/A
Pulse Mode | N/A | N/A | Disabled | Disabled
Pulse On Time | N/A | N/A | N/A | N/A
Pulse Off Time | N/A | N/A | N/A | N/A
Pulse Base Voltage | N/A | N/A | N/A | N/A
Presoak | N/A | N/A | N/A | N/A
Frequency Mode | N/A | N/A | N/A | N/A
Frequency | N/A | N/A | N/A | N/A
Start Frequency | N/A | N/A | N/A | N/A
Stop Frequency | N/A | N/A | N/A | N/A
Frequency Points | N/A | N/A | N/A | N/A
AC Drive Signal | OFF | OFF | OFF | OFF
Overvoltage Protection
Compensation | NA
CVU Path | Direct
Formulas
R = "MEASURED VOLTAGE"/"APPLIED CURRENT"