## Data
Time | Applied current | Voltage1 | SMU1_S | Current2 | Measured Voltage | SMU2_S | R
3.060872 | 0 | 4.686029 | 10240211 | 0 | 1.925668 | 10240211 | #REF
6.427545 | 5e-09 | 28.79277 | 10240341 | 0 | 11.77078 | 10240311 | 2354156699.2
10.44215 | 1e-08 | 32.54153 | 10240341 | 0 | 13.28336 | 10240311 | 1328336151.6
14.45682 | 1.5e-08 | 34.9039 | 10240351 | 0 | 14.26141 | 10240311 | 950760811.7
18.47158 | 2e-08 | 36.688 | 10240351 | 0 | 14.99543 | 10240311 | 749771694.9
22.48631 | 2.5e-08 | 38.12264 | 10240351 | 0 | 15.56998 | 10240311 | 622799255.7
26.50094 | 3e-08 | 39.33235 | 10240351 | 0 | 16.0852 | 10240311 | 536173331.0
30.51552 | 3.5e-08 | 40.39423 | 10240351 | 0 | 16.51695 | 10240311 | 471912937.8
34.53018 | 4e-08 | 41.36071 | 10240351 | 0 | 16.91796 | 10240311 | 422948935.2
38.54473 | 4.5e-08 | 42.21042 | 10240351 | 0 | 17.33785 | 10240311 | 385285609.2
42.55922 | 5e-08 | 43.00705 | 10240351 | 0 | 17.65126 | 10240311 | 353025203.4
46.5738 | 5.5e-08 | 43.71759 | 10240351 | 0 | 17.95388 | 10240311 | 326434112.2
50.58843 | 6e-08 | 44.33099 | 10240351 | 0 | 18.21874 | 10240311 | 303645685.2
54.60305 | 6.5e-08 | 44.9399 | 10240351 | 0 | 18.44845 | 10240311 | 283822271.7
58.61767 | 7e-08 | 45.47777 | 10240351 | 0 | 18.67864 | 10240311 | 266837724.5
62.63232 | 7.5e-08 | 45.97787 | 10240351 | 0 | 18.90517 | 10240311 | 252068904.9
66.6469 | 8e-08 | 46.48423 | 10240351 | 0 | 19.12154 | 10240311 | 239019300.0
70.66149 | 8.5e-08 | 46.98171 | 10240351 | 0 | 19.3428 | 10240311 | 227562390.2
74.67616 | 9e-08 | 47.36247 | 10240351 | 0 | 19.53545 | 10240311 | 217060554.5
78.69081 | 9.5e-08 | 47.81705 | 10240351 | 0 | 19.74245 | 10240311 | 207815236.6
82.70545 | 1e-07 | 48.23595 | 10240351 | 0 | 19.91678 | 10240311 | 199167840.5
86.72015 | 9.5e-08 | 47.80107 | 10240351 | 0 | 19.7431 | 10240311 | 207822123.2
90.73483 | 9e-08 | 47.33415 | 10240351 | 0 | 19.54313 | 10240311 | 217145876.6
94.74947 | 8.5e-08 | 46.82189 | 10240351 | 0 | 19.34554 | 10240311 | 227594545.8
98.76415 | 8e-08 | 46.34082 | 10240351 | 0 | 19.13124 | 10240311 | 239140488.2
102.7787 | 7.5e-08 | 45.89524 | 10240351 | 0 | 18.90998 | 10240311 | 252133093.5
106.7933 | 7e-08 | 45.3308 | 10240351 | 0 | 18.69445 | 10240311 | 267063554.6
110.808 | 6.5e-08 | 44.75757 | 10240351 | 0 | 18.45609 | 10240311 | 283939793.8
114.8224 | 6e-08 | 44.16319 | 10240351 | 0 | 18.19508 | 10240311 | 303251309.1
118.837 | 5.5e-08 | 43.45837 | 10240351 | 0 | 17.88752 | 10240311 | 325227592.8
122.8515 | 5e-08 | 42.77703 | 10240351 | 0 | 17.5823 | 10240311 | 351645923.3
126.8662 | 4.5e-08 | 42.00422 | 10240351 | 0 | 17.25717 | 10240311 | 383492616.7
130.8808 | 4e-08 | 41.13456 | 10240351 | 0 | 16.87063 | 10240311 | 421765759.2
134.8953 | 3.5e-08 | 40.11807 | 10240351 | 0 | 16.46965 | 10240311 | 470561336.1
138.9098 | 3e-08 | 39.07724 | 10240351 | 0 | 16.01978 | 10240311 | 533992722.8
142.9244 | 2.5e-08 | 37.83016 | 10240351 | 0 | 15.4382 | 10240311 | 617527878.2
146.9391 | 2e-08 | 36.39959 | 10240351 | 0 | 14.82139 | 10240311 | 741069750.5
150.9538 | 1.5e-08 | 34.50879 | 10240351 | 0 | 14.02648 | 10240311 | 935098427.1
154.9685 | 1e-08 | 32.11934 | 10240341 | 0 | 13.04315 | 10240311 | 1304315098.1
158.9832 | 5e-09 | 28.46714 | 10240341 | 0 | 11.54382 | 10240311 | 2308763327.3
164.6438 | 0 | -4.611962 | 10240211 | 0 | -1.807791 | 10240211 | #REF
168.0104 | -5e-09 | -28.56502 | 10240341 | 0 | -11.67526 | 10240311 | 2335051360.0
172.0251 | -1e-08 | -32.27177 | 10240341 | 0 | -13.21006 | 10240311 | 1321006306.1
176.0398 | -1.5e-08 | -34.66672 | 10240351 | 0 | -14.19355 | 10240311 | 946236644.2
180.0546 | -2e-08 | -36.52259 | 10240351 | 0 | -14.93443 | 10240311 | 746721367.6
184.0693 | -2.5e-08 | -37.92941 | 10240351 | 0 | -15.50875 | 10240311 | 620349838.6
188.084 | -3e-08 | -39.185 | 10240351 | 0 | -16.06707 | 10240311 | 535568892.2
192.0986 | -3.5e-08 | -40.30407 | 10240351 | 0 | -16.53909 | 10240311 | 472545469.2
196.1133 | -4e-08 | -41.26082 | 10240351 | 0 | -16.93841 | 10240311 | 423460343.1
200.1279 | -4.5e-08 | -42.10658 | 10240351 | 0 | -17.27655 | 10240311 | 383923380.8
204.1425 | -5e-08 | -42.84972 | 10240351 | 0 | -17.60785 | 10240311 | 352157016.5
208.1572 | -5.5e-08 | -43.54665 | 10240351 | 0 | -17.90916 | 10240311 | 325621096.2
212.1719 | -6e-08 | -44.19791 | 10240351 | 0 | -18.18566 | 10240311 | 303094397.9
216.1866 | -6.5e-08 | -44.83154 | 10240351 | 0 | -18.47766 | 10240311 | 284271672.4
220.2012 | -7e-08 | -45.38354 | 10240351 | 0 | -18.72118 | 10240311 | 267445487.5
224.2158 | -7.5e-08 | -45.90215 | 10240351 | 0 | -18.92813 | 10240311 | 252374996.2
228.2304 | -8e-08 | -46.42541 | 10240351 | 0 | -19.16184 | 10240311 | 239523054.6
232.245 | -8.5e-08 | -46.90897 | 10240351 | 0 | -19.36298 | 10240311 | 227799754.1
236.2598 | -9e-08 | -47.34699 | 10240351 | 0 | -19.56216 | 10240311 | 217357295.6
240.2744 | -9.5e-08 | -47.76809 | 10240351 | 0 | -19.74601 | 10240311 | 207852761.2
244.2892 | -1e-07 | -48.1744 | 10240351 | 0 | -19.93532 | 10240311 | 199353234.8
248.304 | -9.5e-08 | -47.765625 | 10240351 | 0 | -19.78012 | 10240311 | 208211824.6
252.3187 | -9e-08 | -47.32171 | 10240351 | 0 | -19.59975 | 10240311 | 217774962.6
256.3333 | -8.5e-08 | -46.88884 | 10240351 | 0 | -19.43148 | 10240311 | 228605642.5
260.348 | -8e-08 | -46.42094 | 10240351 | 0 | -19.24457 | 10240311 | 240557123.7
264.3626 | -7.5e-08 | -45.87044 | 10240351 | 0 | -19.02958 | 10240311 | 253727738.6
268.3771 | -7e-08 | -45.31897 | 10240351 | 0 | -18.79454 | 10240311 | 268493466.6
272.3917 | -6.5e-08 | -44.74415 | 10240351 | 0 | -18.53715 | 10240311 | 285186847.6
276.4063 | -6e-08 | -44.13749 | 10240351 | 0 | -18.26618 | 10240311 | 304436281.3
280.4209 | -5.5e-08 | -43.47974 | 10240351 | 0 | -17.97967 | 10240311 | 326903007.8
284.4356 | -5e-08 | -42.76307 | 10240351 | 0 | -17.672 | 10240311 | 353439937.3
288.4502 | -4.5e-08 | -41.97163 | 10240351 | 0 | -17.33627 | 10240311 | 385250513.9
292.4648 | -4e-08 | -41.12534 | 10240351 | 0 | -16.97223 | 10240311 | 424305680.0
296.4793 | -3.5e-08 | -40.1586 | 10240351 | 0 | -16.55979 | 10240311 | 473136856.2
300.494 | -3e-08 | -39.09871 | 10240351 | 0 | -16.11 | 10240311 | 537000166.7
304.5084 | -2.5e-08 | -37.86155 | 10240351 | 0 | -15.58872 | 10240311 | 623548843.7
308.5232 | -2e-08 | -36.38789 | 10240351 | 0 | -14.97843 | 10240311 | 748921446.6
312.538 | -1.5e-08 | -34.6029 | 10240351 | 0 | -14.2356 | 10240311 | 949040065.3
316.5527 | -1e-08 | -32.23186 | 10240341 | 0 | -13.25006 | 10240311 | 1325006302.3
320.5674 | -5e-09 | -28.5061 | 10240341 | 0 | -11.68554 | 10240311 | 2337107863.3
326.228 | 0 | -4.344297 | 10240211 | 0 | -1.70447 | 10240211 | #REF

## Settings
==================================
Data
==================================
Test Name | 4-pt-resistivity-100 nA#1@1
Mode | Sweeping
Speed | Quiet
Sweep Delay | 0.1
Hold Time | 0
Site Coordinate | 0,0
Last Executed | 07/09/2025 13:53:17
Clarius+ Version | V1.13
Execution Time | 00:00:05:32
Interlock | High Voltage Enabled
Device Terminal | 3 | 4 | 1 | 2
Instrument | SMU3 | SMU4 | SMU1 | SMU2
Name | 3V | 4V | Applied current | Current2
Operation Mode | Common | Common | Current List Sweep | Current Bias (VMU)
Master/Subordinate | N/A | N/A | Master | N/A
Start/Bias | N/A | N/A | N/A | 0
Stop | N/A | N/A | N/A | N/A
Step | N/A | N/A | N/A | N/A
Number of Points | N/A | N/A | 81 | 0
Compliance | 0.105 | 0.105 | 50 | 50
Measure Current | N/A | N/A | Programmed | Programmed
Measure Voltage | N/A | N/A | Measured | Measured
Current Range | N/A | N/A | Auto | Auto
Voltage Range | N/A | N/A | Auto | Auto
AC Measure I Range | N/A | N/A | N/A | N/A
Dual Sweep | N/A | N/A | N/A | N/A
Pulse Mode | N/A | N/A | Disabled | Disabled
Pulse On Time | N/A | N/A | N/A | N/A
Pulse Off Time | N/A | N/A | N/A | N/A
Pulse Base Voltage | N/A | N/A | N/A | N/A
Presoak | N/A | N/A | N/A | N/A
Frequency Mode | N/A | N/A | N/A | N/A
Frequency | N/A | N/A | N/A | N/A
Start Frequency | N/A | N/A | N/A | N/A
Stop Frequency | N/A | N/A | N/A | N/A
Frequency Points | N/A | N/A | N/A | N/A
AC Drive Signal | OFF | OFF | OFF | OFF
Overvoltage Protection
Compensation | NA
CVU Path | Direct
Formulas
R = "MEASURED VOLTAGE"/"APPLIED CURRENT"