## Data
Time | Applied current | Voltage1 | SMU1_S | Current2 | Measured Voltage | SMU2_S | R
3.060793 | 0 | 0.006498687 | 10240011 | 0 | 0.003210714 | 10240011 | #REF
6.246088 | 5e-09 | 23.19106 | 10240341 | 0 | 10.07765 | 10240211 | 2015529454.1
7.928065 | 1e-08 | 27.26453 | 10240341 | 0 | 11.92144 | 10240311 | 1192143733.6
9.42846 | 1.5e-08 | 29.8941 | 10240351 | 0 | 13.11268 | 10240311 | 874178599.7
11.02891 | 2e-08 | 31.96905 | 10240351 | 0 | 14.0508 | 10240311 | 702539829.7
12.62931 | 2.5e-08 | 33.57275 | 10240351 | 0 | 14.74803 | 10240311 | 589921181.5
14.22974 | 3e-08 | 34.92877 | 10240351 | 0 | 15.36156 | 10240311 | 512051950.3
15.83017 | 3.5e-08 | 36.08728 | 10240351 | 0 | 15.93811 | 10240311 | 455374562.8
17.43053 | 4e-08 | 37.17228 | 10240351 | 0 | 16.4026 | 10240311 | 410064985.9
19.03096 | 4.5e-08 | 38.06738 | 10240351 | 0 | 16.82417 | 10240311 | 373870424.3
20.63136 | 5e-08 | 38.97721 | 10240351 | 0 | 17.21231 | 10240311 | 344246097.4
22.2318 | 5.5e-08 | 39.73885 | 10240351 | 0 | 17.54566 | 10240311 | 319011925.2
23.83216 | 6e-08 | 40.45271 | 10240351 | 0 | 17.89423 | 10240311 | 298237207.2
25.43256 | 6.5e-08 | 41.19585 | 10240351 | 0 | 18.24371 | 10240311 | 280672417.6
27.03298 | 7e-08 | 41.79563 | 10240351 | 0 | 18.51301 | 10240311 | 264471522.3
28.63333 | 7.5e-08 | 42.38812 | 10240351 | 0 | 18.78629 | 10240311 | 250483847.3
30.23372 | 8e-08 | 42.95755 | 10240351 | 0 | 19.05176 | 10240311 | 238146997.9
31.83413 | 8.5e-08 | 43.50771 | 10240351 | 0 | 19.31111 | 10240311 | 227189469.9
33.43451 | 9e-08 | 44.01569 | 10240351 | 0 | 19.54799 | 10240311 | 217199875.7
35.03493 | 9.5e-08 | 44.46406 | 10240351 | 0 | 19.75119 | 10240311 | 207907251.2
36.63535 | 1e-07 | 44.91259 | 10240351 | 0 | 19.98095 | 10240311 | 199809529.8
38.23576 | 9.5e-08 | 44.43229 | 10240351 | 0 | 19.77906 | 10240311 | 208200621.5
39.83612 | 9e-08 | 43.92896 | 10240351 | 0 | 19.51116 | 10240311 | 216790622.3
41.43652 | 8.5e-08 | 43.42494 | 10240351 | 0 | 19.31312 | 10240311 | 227213143.4
43.03695 | 8e-08 | 42.8471 | 10240351 | 0 | 19.03198 | 10240311 | 237899805.6
44.63736 | 7.5e-08 | 42.28974 | 10240351 | 0 | 18.78242 | 10240311 | 250432247.2
46.23776 | 7e-08 | 41.66224 | 10240351 | 0 | 18.48809 | 10240311 | 264115529.2
47.83816 | 6.5e-08 | 41.05489 | 10240351 | 0 | 18.22715 | 10240311 | 280417742.6
49.43859 | 6e-08 | 40.35279 | 10240351 | 0 | 17.91124 | 10240311 | 298520702.8
51.03902 | 5.5e-08 | 39.60873 | 10240351 | 0 | 17.55319 | 10240311 | 319148976.9
52.63943 | 5e-08 | 38.75273 | 10240351 | 0 | 17.17591 | 10240311 | 343518100.5
54.2398 | 4.5e-08 | 37.90401 | 10240351 | 0 | 16.77918 | 10240311 | 372870719.3
55.84023 | 4e-08 | 36.9421 | 10240351 | 0 | 16.32035 | 10240311 | 408008721.0
57.44064 | 3.5e-08 | 35.91004 | 10240351 | 0 | 15.86143 | 10240311 | 453183727.6
59.04104 | 3e-08 | 34.70533 | 10240351 | 0 | 15.30449 | 10240311 | 510149560.7
60.64143 | 2.5e-08 | 33.2757 | 10240351 | 0 | 14.64224 | 10240311 | 585689576.0
62.24183 | 2e-08 | 31.71492 | 10240351 | 0 | 13.93312 | 10240311 | 696656231.3
63.84225 | 1.5e-08 | 29.71396 | 10240351 | 0 | 13.01238 | 10240311 | 867492325.3
65.44266 | 1e-08 | 27.05023 | 10240341 | 0 | 11.80529 | 10240311 | 1180529220.1
67.24397 | 5e-09 | 22.95052 | 10240341 | 0 | 9.971615 | 10240311 | 1994322979.6
70.92307 | 0 | -0.2634641 | 10240111 | 0 | -0.0731509 | 10240011 | #REF
74.07496 | -5e-09 | -22.69427 | 10240341 | 0 | -9.785244 | 10240211 | 1957048809.5
75.75694 | -1e-08 | -26.83163 | 10240341 | 0 | -11.63214 | 10240311 | 1163214499.9
77.2574 | -1.5e-08 | -29.50927 | 10240351 | 0 | -12.83042 | 10240311 | 855361206.1
78.85783 | -2e-08 | -31.51085 | 10240351 | 0 | -13.7251 | 10240311 | 686254934.7
80.45824 | -2.5e-08 | -33.16475 | 10240351 | 0 | -14.47326 | 10240311 | 578930581.0
82.05871 | -3e-08 | -34.5686 | 10240351 | 0 | -15.12906 | 10240311 | 504302011.0
83.65913 | -3.5e-08 | -35.73431 | 10240351 | 0 | -15.65348 | 10240311 | 447242391.0
85.25951 | -4e-08 | -36.77258 | 10240351 | 0 | -16.10782 | 10240311 | 402695419.9
86.8599 | -4.5e-08 | -37.75171 | 10240351 | 0 | -16.56782 | 10240311 | 368173725.0
88.46033 | -5e-08 | -38.5828 | 10240351 | 0 | -16.94355 | 10240311 | 338870998.2
90.06076 | -5.5e-08 | -39.42347 | 10240351 | 0 | -17.31298 | 10240311 | 314781426.0
91.66119 | -6e-08 | -40.16766 | 10240351 | 0 | -17.68319 | 10240311 | 294719897.3
93.26163 | -6.5e-08 | -40.85584 | 10240351 | 0 | -18.00205 | 10240311 | 276954584.4
94.86203 | -7e-08 | -41.47536 | 10240351 | 0 | -18.30009 | 10240311 | 261429900.6
96.46248 | -7.5e-08 | -42.09341 | 10240351 | 0 | -18.57743 | 10240311 | 247699042.1
98.06292 | -8e-08 | -42.67922 | 10240351 | 0 | -18.85258 | 10240311 | 235657240.4
99.6633 | -8.5e-08 | -43.15858 | 10240351 | 0 | -19.06761 | 10240311 | 224324856.7
101.2637 | -9e-08 | -43.70856 | 10240351 | 0 | -19.34187 | 10240311 | 214909616.3
102.8641 | -9.5e-08 | -44.23698 | 10240351 | 0 | -19.59455 | 10240311 | 206258398.4
104.4645 | -1e-07 | -44.66272 | 10240351 | 0 | -19.80572 | 10240311 | 198057191.4
106.065 | -9.5e-08 | -44.15269 | 10240351 | 0 | -19.56306 | 10240311 | 205926941.4
107.6653 | -9e-08 | -43.65527 | 10240351 | 0 | -19.33988 | 10240311 | 214887512.2
109.2658 | -8.5e-08 | -43.13788 | 10240351 | 0 | -19.10397 | 10240311 | 224752529.1
110.8662 | -8e-08 | -42.53938 | 10240351 | 0 | -18.82662 | 10240311 | 235332776.5
112.4666 | -7.5e-08 | -42.02254 | 10240351 | 0 | -18.5894 | 10240311 | 247858649.1
114.067 | -7e-08 | -41.41452 | 10240351 | 0 | -18.31624 | 10240311 | 261660580.8
115.6674 | -6.5e-08 | -40.72753 | 10240351 | 0 | -17.99869 | 10240311 | 276902851.3
117.2678 | -6e-08 | -40.05702 | 10240351 | 0 | -17.70486 | 10240311 | 295080990.2
118.8682 | -5.5e-08 | -39.30739 | 10240351 | 0 | -17.35093 | 10240311 | 315471366.0
120.4686 | -5e-08 | -38.51017 | 10240351 | 0 | -16.99913 | 10240311 | 339982677.3
122.069 | -4.5e-08 | -37.67253 | 10240351 | 0 | -16.62729 | 10240311 | 369495263.3
123.6694 | -4e-08 | -36.71772 | 10240351 | 0 | -16.1956 | 10240311 | 404889967.5
125.2699 | -3.5e-08 | -35.63333 | 10240351 | 0 | -15.70603 | 10240311 | 448743855.9
126.8703 | -3e-08 | -34.36749 | 10240351 | 0 | -15.14339 | 10240311 | 504779611.2
128.4707 | -2.5e-08 | -33.03485 | 10240351 | 0 | -14.52626 | 10240311 | 581050332.0
130.0711 | -2e-08 | -31.41145 | 10240351 | 0 | -13.79651 | 10240311 | 689825348.3
131.6715 | -1.5e-08 | -29.38747 | 10240351 | 0 | -12.8943 | 10240311 | 859620188.6
133.2719 | -1e-08 | -26.74583 | 10240341 | 0 | -11.72848 | 10240311 | 1172847754.9
135.0732 | -5e-09 | -22.57085 | 10240341 | 0 | -9.826969 | 10240311 | 1965393841.3
138.5203 | 0 | -0.2312862 | 10240111 | 0 | -0.05743474 | 10240011 | #REF

## Settings
==================================
Data
==================================
Test Name | 4-pt-resistivity-100 nA#1@1
Mode | Sweeping
Speed | Quiet
Sweep Delay | 0.1
Hold Time | 0
Site Coordinate | 0,0
Last Executed | 07/09/2025 14:44:17
Clarius+ Version | V1.13
Execution Time | 00:00:02:27
Interlock | High Voltage Enabled
Device Terminal | 3 | 4 | 1 | 2
Instrument | SMU3 | SMU4 | SMU1 | SMU2
Name | 3V | 4V | Applied current | Current2
Operation Mode | Common | Common | Current List Sweep | Current Bias (VMU)
Master/Subordinate | N/A | N/A | Master | N/A
Start/Bias | N/A | N/A | N/A | 0
Stop | N/A | N/A | N/A | N/A
Step | N/A | N/A | N/A | N/A
Number of Points | N/A | N/A | 81 | 0
Compliance | 0.105 | 0.105 | 50 | 50
Measure Current | N/A | N/A | Programmed | Programmed
Measure Voltage | N/A | N/A | Measured | Measured
Current Range | N/A | N/A | Auto | Auto
Voltage Range | N/A | N/A | Auto | Auto
AC Measure I Range | N/A | N/A | N/A | N/A
Dual Sweep | N/A | N/A | N/A | N/A
Pulse Mode | N/A | N/A | Disabled | Disabled
Pulse On Time | N/A | N/A | N/A | N/A
Pulse Off Time | N/A | N/A | N/A | N/A
Pulse Base Voltage | N/A | N/A | N/A | N/A
Presoak | N/A | N/A | N/A | N/A
Frequency Mode | N/A | N/A | N/A | N/A
Frequency | N/A | N/A | N/A | N/A
Start Frequency | N/A | N/A | N/A | N/A
Stop Frequency | N/A | N/A | N/A | N/A
Frequency Points | N/A | N/A | N/A | N/A
AC Drive Signal | OFF | OFF | OFF | OFF
Overvoltage Protection
Compensation | NA
CVU Path | Direct
Formulas
R = "MEASURED VOLTAGE"/"APPLIED CURRENT"