## Data
Time | Applied current | Voltage1 | SMU1_S | Current2 | Measured Voltage | SMU2_S | R
3.060827 | 0 | 0.002594875 | 10240011 | 0 | 0.0003722054 | 10240011 | #REF
6.162358 | 5e-09 | 18.59338 | 10240241 | 0 | 7.878338 | 10240211 | 1575667581.6
6.73287 | 1e-08 | 22.7641 | 10240341 | 0 | 9.764287 | 10240211 | 976428705.4
8.515096 | 1.5e-08 | 25.45893 | 10240351 | 0 | 10.9768 | 10240311 | 731786817.6
10.11554 | 2e-08 | 27.49951 | 10240351 | 0 | 11.92564 | 10240311 | 596282199.7
11.71597 | 2.5e-08 | 29.15625 | 10240351 | 0 | 12.67039 | 10240311 | 506815599.2
13.31638 | 3e-08 | 30.5958 | 10240351 | 0 | 13.33929 | 10240311 | 444643131.9
14.9168 | 3.5e-08 | 31.81056 | 10240351 | 0 | 13.87813 | 10240311 | 396518142.5
16.51719 | 4e-08 | 32.88878 | 10240351 | 0 | 14.38184 | 10240311 | 359546091.4
18.1176 | 4.5e-08 | 33.89182 | 10240351 | 0 | 14.85997 | 10240311 | 330221492.8
19.71801 | 5e-08 | 34.75332 | 10240351 | 0 | 15.26479 | 10240311 | 305295826.2
21.31843 | 5.5e-08 | 35.58692 | 10240351 | 0 | 15.64294 | 10240311 | 284417025.9
22.91879 | 6e-08 | 36.31694 | 10240351 | 0 | 15.97512 | 10240311 | 266252082.2
24.51921 | 6.5e-08 | 37.04498 | 10240351 | 0 | 16.34336 | 10240311 | 251436226.5
26.11964 | 7e-08 | 37.72754 | 10240351 | 0 | 16.65657 | 10240311 | 237951065.2
27.72009 | 7.5e-08 | 38.35363 | 10240351 | 0 | 16.94025 | 10240311 | 225869997.3
29.32051 | 8e-08 | 38.97013 | 10240351 | 0 | 17.2174 | 10240311 | 215217544.0
30.92094 | 8.5e-08 | 39.49703 | 10240351 | 0 | 17.46855 | 10240311 | 205512296.5
32.52129 | 9e-08 | 40.04015 | 10240351 | 0 | 17.70899 | 10240311 | 196766577.1
34.12168 | 9.5e-08 | 40.5578 | 10240351 | 0 | 17.96407 | 10240311 | 189095452.5
35.72208 | 1e-07 | 41.0426 | 10240351 | 0 | 18.18904 | 10240311 | 181890409.3
37.32246 | 9.5e-08 | 40.53985 | 10240351 | 0 | 17.94863 | 10240311 | 188932926.3
38.92289 | 9e-08 | 40.00389 | 10240351 | 0 | 17.71545 | 10240311 | 196838357.0
40.52331 | 8.5e-08 | 39.44486 | 10240351 | 0 | 17.46146 | 10240311 | 205428956.5
42.12372 | 8e-08 | 38.89973 | 10240351 | 0 | 17.21909 | 10240311 | 215238644.0
43.72409 | 7.5e-08 | 38.33233 | 10240351 | 0 | 16.94215 | 10240311 | 225895352.3
45.32451 | 7e-08 | 37.67632 | 10240351 | 0 | 16.64335 | 10240311 | 237762155.9
46.9249 | 6.5e-08 | 37.00998 | 10240351 | 0 | 16.32741 | 10240311 | 251190970.8
48.52528 | 6e-08 | 36.2972 | 10240351 | 0 | 16.02889 | 10240311 | 267148218.2
50.12569 | 5.5e-08 | 35.51459 | 10240351 | 0 | 15.65421 | 10240311 | 284622083.2
51.72612 | 5e-08 | 34.7262 | 10240351 | 0 | 15.29187 | 10240311 | 305837303.4
53.32656 | 4.5e-08 | 33.81985 | 10240351 | 0 | 14.87715 | 10240311 | 330603407.6
54.92695 | 4e-08 | 32.8271 | 10240351 | 0 | 14.44899 | 10240311 | 361224725.1
56.52734 | 3.5e-08 | 31.71508 | 10240351 | 0 | 13.92655 | 10240311 | 397901297.3
58.12776 | 3e-08 | 30.51447 | 10240351 | 0 | 13.36878 | 10240311 | 445626147.6
59.72816 | 2.5e-08 | 29.06715 | 10240351 | 0 | 12.70507 | 10240311 | 508202813.9
61.32859 | 2e-08 | 27.45155 | 10240351 | 0 | 11.9672 | 10240311 | 598359922.2
62.92896 | 1.5e-08 | 25.42175 | 10240351 | 0 | 11.05103 | 10240311 | 736735561.0
64.52938 | 1e-08 | 22.66942 | 10240341 | 0 | 9.809946 | 10240311 | 980994612.0
66.60809 | 5e-09 | 18.49619 | 10240341 | 0 | 7.891181 | 10240211 | 1578236303.4
70.05515 | 0 | 0.02272487 | 10240011 | 0 | 0.00156971 | 10240011 | #REF
73.15651 | -5e-09 | -18.21473 | 10240241 | 0 | -7.767873 | 10240211 | 1553574666.9
73.72708 | -1e-08 | -22.38962 | 10240341 | 0 | -9.617614 | 10240211 | 961761385.1
75.50935 | -1.5e-08 | -25.11939 | 10240351 | 0 | -10.83197 | 10240311 | 722131182.7
77.10976 | -2e-08 | -27.16629 | 10240351 | 0 | -11.76263 | 10240311 | 588131622.1
78.71016 | -2.5e-08 | -28.80863 | 10240351 | 0 | -12.50296 | 10240311 | 500118287.9
80.31055 | -3e-08 | -30.25937 | 10240351 | 0 | -13.15693 | 10240311 | 438564252.6
81.91099 | -3.5e-08 | -31.48102 | 10240351 | 0 | -13.71324 | 10240311 | 391806827.8
83.51141 | -4e-08 | -32.58141 | 10240351 | 0 | -14.19817 | 10240311 | 354954244.9
85.11183 | -4.5e-08 | -33.57061 | 10240351 | 0 | -14.64617 | 10240311 | 325470393.3
86.71224 | -5e-08 | -34.5036 | 10240351 | 0 | -15.06422 | 10240311 | 301284347.8
88.31271 | -5.5e-08 | -35.29794 | 10240351 | 0 | -15.44391 | 10240311 | 280798404.1
89.91316 | -6e-08 | -36.07385 | 10240351 | 0 | -15.81923 | 10240311 | 263653907.6
91.51357 | -6.5e-08 | -36.8068 | 10240351 | 0 | -16.151 | 10240311 | 248476901.8
93.11399 | -7e-08 | -37.45666 | 10240351 | 0 | -16.45485 | 10240311 | 235069279.3
94.71443 | -7.5e-08 | -38.1211 | 10240351 | 0 | -16.77579 | 10240311 | 223677131.4
96.3148 | -8e-08 | -38.67954 | 10240351 | 0 | -17.02799 | 10240311 | 212849856.7
97.91523 | -8.5e-08 | -39.20589 | 10240351 | 0 | -17.26248 | 10240311 | 203088034.0
99.51565 | -9e-08 | -39.75205 | 10240351 | 0 | -17.51397 | 10240311 | 194599680.7
101.1161 | -9.5e-08 | -40.26744 | 10240351 | 0 | -17.74235 | 10240311 | 186761540.3
102.7164 | -1e-07 | -40.74026 | 10240351 | 0 | -17.99291 | 10240311 | 179929139.9
104.3168 | -9.5e-08 | -40.23475 | 10240351 | 0 | -17.74807 | 10240311 | 186821772.4
105.9173 | -9e-08 | -39.70192 | 10240351 | 0 | -17.50288 | 10240311 | 194476466.0
107.5177 | -8.5e-08 | -39.19059 | 10240351 | 0 | -17.2997 | 10240311 | 203525826.6
109.1181 | -8e-08 | -38.62051 | 10240351 | 0 | -17.0165 | 10240311 | 212706304.9
110.7185 | -7.5e-08 | -38.02359 | 10240351 | 0 | -16.75355 | 10240311 | 223380678.5
112.3189 | -7e-08 | -37.37697 | 10240351 | 0 | -16.46518 | 10240311 | 235216826.4
113.9193 | -6.5e-08 | -36.73454 | 10240351 | 0 | -16.16665 | 10240311 | 248717755.9
115.5197 | -6e-08 | -35.9437 | 10240351 | 0 | -15.79723 | 10240311 | 263287219.9
117.1201 | -5.5e-08 | -35.21458 | 10240351 | 0 | -15.4793 | 10240311 | 281441891.5
118.7205 | -5e-08 | -34.38216 | 10240351 | 0 | -15.08832 | 10240311 | 301766334.8
120.3209 | -4.5e-08 | -33.4844 | 10240351 | 0 | -14.69903 | 10240311 | 326645192.9
121.9214 | -4e-08 | -32.48447 | 10240351 | 0 | -14.24923 | 10240311 | 356230642.6
123.5218 | -3.5e-08 | -31.4263 | 10240351 | 0 | -13.77988 | 10240311 | 393710797.7
125.1222 | -3e-08 | -30.15121 | 10240351 | 0 | -13.18449 | 10240311 | 439482958.9
126.7226 | -2.5e-08 | -28.7429 | 10240351 | 0 | -12.56625 | 10240311 | 502649797.3
128.323 | -2e-08 | -27.07703 | 10240351 | 0 | -11.80816 | 10240311 | 590408233.4
129.9234 | -1.5e-08 | -25.02586 | 10240351 | 0 | -10.87303 | 10240311 | 724868863.9
131.5238 | -1e-08 | -22.33861 | 10240341 | 0 | -9.64576 | 10240311 | 964575964.1
133.6026 | -5e-09 | -18.22655 | 10240341 | 0 | -7.824788 | 10240211 | 1564957532.9
137.0497 | 0 | -0.01598078 | 10240011 | 0 | -0.0007831373 | 10240011 | #REF

## Settings
==================================
Data
==================================
Test Name | 4-pt-resistivity-100 nA#1@1
Mode | Sweeping
Speed | Quiet
Sweep Delay | 0.1
Hold Time | 0
Site Coordinate | 0,0
Last Executed | 07/09/2025 14:44:17
Clarius+ Version | V1.13
Execution Time | 00:00:02:27
Interlock | High Voltage Enabled
Device Terminal | 3 | 4 | 1 | 2
Instrument | SMU3 | SMU4 | SMU1 | SMU2
Name | 3V | 4V | Applied current | Current2
Operation Mode | Common | Common | Current List Sweep | Current Bias (VMU)
Master/Subordinate | N/A | N/A | Master | N/A
Start/Bias | N/A | N/A | N/A | 0
Stop | N/A | N/A | N/A | N/A
Step | N/A | N/A | N/A | N/A
Number of Points | N/A | N/A | 81 | 0
Compliance | 0.105 | 0.105 | 50 | 50
Measure Current | N/A | N/A | Programmed | Programmed
Measure Voltage | N/A | N/A | Measured | Measured
Current Range | N/A | N/A | Auto | Auto
Voltage Range | N/A | N/A | Auto | Auto
AC Measure I Range | N/A | N/A | N/A | N/A
Dual Sweep | N/A | N/A | N/A | N/A
Pulse Mode | N/A | N/A | Disabled | Disabled
Pulse On Time | N/A | N/A | N/A | N/A
Pulse Off Time | N/A | N/A | N/A | N/A
Pulse Base Voltage | N/A | N/A | N/A | N/A
Presoak | N/A | N/A | N/A | N/A
Frequency Mode | N/A | N/A | N/A | N/A
Frequency | N/A | N/A | N/A | N/A
Start Frequency | N/A | N/A | N/A | N/A
Stop Frequency | N/A | N/A | N/A | N/A
Frequency Points | N/A | N/A | N/A | N/A
AC Drive Signal | OFF | OFF | OFF | OFF
Overvoltage Protection
Compensation | NA
CVU Path | Direct
Formulas
R = "MEASURED VOLTAGE"/"APPLIED CURRENT"