## Data
Time | Applied current | Voltage1 | SMU1_S | Current2 | Measured Voltage | SMU2_S | R
3.060833 | 0 | -0.0003777004 | 10240011 | 0 | 3.337097e-05 | 10240011 | #REF
6.162447 | 5e-09 | 10.72192 | 10240241 | 0 | 4.373811 | 10240211 | 874762254.3
7.844369 | 1e-08 | 14.43191 | 10240341 | 0 | 6.07345 | 10240211 | 607345012.5
9.344858 | 1.5e-08 | 16.94238 | 10240351 | 0 | 7.229098 | 10240211 | 481939905.2
10.94531 | 2e-08 | 18.90587 | 10240351 | 0 | 8.127226 | 10240211 | 406361296.3
12.5457 | 2.5e-08 | 20.57519 | 10240351 | 0 | 8.893849 | 10240211 | 355753970.8
14.14615 | 3e-08 | 21.98211 | 10240351 | 0 | 9.54249 | 10240211 | 318083011.5
16.02823 | 3.5e-08 | 23.20238 | 10240351 | 0 | 10.1061 | 10240311 | 288745613.1
17.62863 | 4e-08 | 24.2859 | 10240351 | 0 | 10.60885 | 10240311 | 265221144.4
19.22906 | 4.5e-08 | 25.30527 | 10240351 | 0 | 11.08038 | 10240311 | 246230675.5
20.82945 | 5e-08 | 26.18215 | 10240351 | 0 | 11.47765 | 10240311 | 229553029.2
22.42989 | 5.5e-08 | 27.04307 | 10240351 | 0 | 11.8732 | 10240311 | 215876419.3
24.03031 | 6e-08 | 27.83439 | 10240351 | 0 | 12.23667 | 10240311 | 203944515.5
25.63073 | 6.5e-08 | 28.56219 | 10240351 | 0 | 12.57694 | 10240311 | 193491402.1
27.23111 | 7e-08 | 29.24402 | 10240351 | 0 | 12.87899 | 10240311 | 183985563.7
28.83152 | 7.5e-08 | 29.89859 | 10240351 | 0 | 13.17606 | 10240311 | 175680815.5
30.43192 | 8e-08 | 30.49785 | 10240351 | 0 | 13.47686 | 10240311 | 168460751.6
32.03229 | 8.5e-08 | 31.08606 | 10240351 | 0 | 13.73751 | 10240311 | 161617799.8
33.63271 | 9e-08 | 31.64623 | 10240351 | 0 | 13.97978 | 10240311 | 155330879.9
35.23308 | 9.5e-08 | 32.16423 | 10240351 | 0 | 14.24498 | 10240311 | 149947190.9
36.83347 | 1e-07 | 32.6734 | 10240351 | 0 | 14.4666 | 10240311 | 144666021.6
38.43387 | 9.5e-08 | 32.07599 | 10240351 | 0 | 14.14 | 10240311 | 148842123.3
40.03428 | 9e-08 | 31.62369 | 10240351 | 0 | 13.98528 | 10240311 | 155392021.0
41.63472 | 8.5e-08 | 31.06996 | 10240351 | 0 | 13.73935 | 10240311 | 161639453.8
43.2351 | 8e-08 | 30.48079 | 10240351 | 0 | 13.46779 | 10240311 | 168347407.4
44.8355 | 7.5e-08 | 29.85397 | 10240351 | 0 | 13.16738 | 10240311 | 175565115.8
46.43593 | 7e-08 | 29.20501 | 10240351 | 0 | 12.87962 | 10240311 | 183994514.6
48.03633 | 6.5e-08 | 28.41183 | 10240351 | 0 | 12.46174 | 10240311 | 191719108.5
49.63671 | 6e-08 | 27.76571 | 10240351 | 0 | 12.22456 | 10240311 | 203742622.7
51.23711 | 5.5e-08 | 26.94617 | 10240351 | 0 | 11.85294 | 10240311 | 215508040.9
52.83752 | 5e-08 | 26.12107 | 10240351 | 0 | 11.46064 | 10240311 | 229212834.5
54.4379 | 4.5e-08 | 25.21274 | 10240351 | 0 | 11.04055 | 10240311 | 245345602.2
56.03833 | 4e-08 | 24.19479 | 10240351 | 0 | 10.57958 | 10240311 | 264489509.3
57.63874 | 3.5e-08 | 23.09737 | 10240351 | 0 | 10.05691 | 10240311 | 287340305.8
59.23915 | 3e-08 | 21.87306 | 10240351 | 0 | 9.51538 | 10240311 | 317179341.5
60.83957 | 2.5e-08 | 20.45715 | 10240351 | 0 | 8.851691 | 10240311 | 354067645.7
62.43997 | 2e-08 | 18.82943 | 10240351 | 0 | 8.09597 | 10240311 | 404798510.2
64.31779 | 1.5e-08 | 16.86911 | 10240351 | 0 | 7.202455 | 10240211 | 480163686.7
65.91817 | 1e-08 | 14.3244 | 10240341 | 0 | 6.023941 | 10240211 | 602394107.7
67.71945 | 5e-09 | 10.64378 | 10240341 | 0 | 4.351669 | 10240211 | 870333772.2
71.1666 | 0 | -0.0002097741 | 10240011 | 0 | 1.559572e-05 | 10240011 | #REF
74.26809 | -5e-09 | -10.47842 | 10240241 | 0 | -4.296526 | 10240211 | 859305196.3
75.95001 | -1e-08 | -14.14302 | 10240341 | 0 | -5.9382 | 10240211 | 593820051.0
77.45045 | -1.5e-08 | -16.67157 | 10240351 | 0 | -7.072933 | 10240211 | 471528896.6
79.05088 | -2e-08 | -18.66476 | 10240351 | 0 | -7.969945 | 10240211 | 398497274.0
80.65131 | -2.5e-08 | -20.29301 | 10240351 | 0 | -8.71963 | 10240211 | 348785205.6
82.25172 | -3e-08 | -21.69564 | 10240351 | 0 | -9.33042 | 10240211 | 311014027.6
83.85207 | -3.5e-08 | -22.94259 | 10240351 | 0 | -9.89526 | 10240211 | 282721715.5
85.73421 | -4e-08 | -24.06241 | 10240351 | 0 | -10.40247 | 10240311 | 260061694.8
87.3346 | -4.5e-08 | -25.03038 | 10240351 | 0 | -10.82052 | 10240311 | 240455923.2
88.93503 | -5e-08 | -25.94285 | 10240351 | 0 | -11.2333 | 10240311 | 224665925.3
90.53549 | -5.5e-08 | -26.81645 | 10240351 | 0 | -11.63658 | 10240311 | 211574099.8
92.13591 | -6e-08 | -27.62322 | 10240351 | 0 | -12.01654 | 10240311 | 200275698.5
93.73631 | -6.5e-08 | -28.3546 | 10240351 | 0 | -12.33558 | 10240311 | 189778131.9
95.33674 | -7e-08 | -29.04917 | 10240351 | 0 | -12.65089 | 10240311 | 180726940.3
96.9371 | -7.5e-08 | -29.71013 | 10240351 | 0 | -12.95708 | 10240311 | 172761059.1
98.53751 | -8e-08 | -30.30142 | 10240351 | 0 | -13.23835 | 10240311 | 165479339.2
100.1379 | -8.5e-08 | -30.91376 | 10240351 | 0 | -13.51301 | 10240311 | 158976638.1
101.7384 | -9e-08 | -31.47257 | 10240351 | 0 | -13.77257 | 10240311 | 153028593.5
103.3387 | -9.5e-08 | -32.04876 | 10240351 | 0 | -14.03943 | 10240311 | 147783474.5
104.9391 | -1e-07 | -32.50454 | 10240351 | 0 | -14.24781 | 10240311 | 142478140.1
106.5396 | -9.5e-08 | -31.9992 | 10240351 | 0 | -14.02581 | 10240311 | 147640082.0
108.1399 | -9e-08 | -31.4735 | 10240351 | 0 | -13.78683 | 10240311 | 153187041.2
109.7403 | -8.5e-08 | -30.89417 | 10240351 | 0 | -13.52432 | 10240311 | 159109670.1
111.3408 | -8e-08 | -30.28666 | 10240351 | 0 | -13.24111 | 10240311 | 165513909.9
112.9412 | -7.5e-08 | -29.6542 | 10240351 | 0 | -12.96383 | 10240311 | 172851009.6
114.5416 | -7e-08 | -28.98743 | 10240351 | 0 | -12.65356 | 10240311 | 180765155.4
116.142 | -6.5e-08 | -28.28699 | 10240351 | 0 | -12.33762 | 10240311 | 189809471.1
117.7424 | -6e-08 | -27.58125 | 10240351 | 0 | -12.01422 | 10240311 | 200236947.5
119.3428 | -5.5e-08 | -26.76569 | 10240351 | 0 | -11.64852 | 10240311 | 211791242.7
120.9432 | -5e-08 | -25.9131 | 10240351 | 0 | -11.26357 | 10240311 | 225271336.8
122.5436 | -4.5e-08 | -24.98597 | 10240351 | 0 | -10.84282 | 10240311 | 240951558.4
124.144 | -4e-08 | -23.98125 | 10240351 | 0 | -10.39649 | 10240311 | 259912277.8
125.7444 | -3.5e-08 | -22.86521 | 10240351 | 0 | -9.884334 | 10240311 | 282409537.0
127.3448 | -3e-08 | -21.62877 | 10240351 | 0 | -9.334846 | 10240311 | 311161561.0
128.9452 | -2.5e-08 | -20.23262 | 10240351 | 0 | -8.715112 | 10240311 | 348604465.2
130.823 | -2e-08 | -18.58517 | 10240351 | 0 | -7.980925 | 10240211 | 399046256.6
132.4234 | -1.5e-08 | -16.64254 | 10240351 | 0 | -7.097491 | 10240211 | 473166069.4
134.0238 | -1e-08 | -14.08993 | 10240341 | 0 | -5.940168 | 10240211 | 594016841.7
135.8251 | -5e-09 | -10.42704 | 10240341 | 0 | -4.287621 | 10240211 | 857524304.8
139.2723 | 0 | -0.0002517346 | 10240011 | 0 | -8.96136e-06 | 10240011 | #REF

## Settings
==================================
Data
==================================
Test Name | 4-pt-resistivity-100 nA#1@1
Mode | Sweeping
Speed | Quiet
Sweep Delay | 0.1
Hold Time | 0
Site Coordinate | 0,0
Last Executed | 07/09/2025 14:44:17
Clarius+ Version | V1.13
Execution Time | 00:00:02:27
Interlock | High Voltage Enabled
Device Terminal | 3 | 4 | 1 | 2
Instrument | SMU3 | SMU4 | SMU1 | SMU2
Name | 3V | 4V | Applied current | Current2
Operation Mode | Common | Common | Current List Sweep | Current Bias (VMU)
Master/Subordinate | N/A | N/A | Master | N/A
Start/Bias | N/A | N/A | N/A | 0
Stop | N/A | N/A | N/A | N/A
Step | N/A | N/A | N/A | N/A
Number of Points | N/A | N/A | 81 | 0
Compliance | 0.105 | 0.105 | 50 | 50
Measure Current | N/A | N/A | Programmed | Programmed
Measure Voltage | N/A | N/A | Measured | Measured
Current Range | N/A | N/A | Auto | Auto
Voltage Range | N/A | N/A | Auto | Auto
AC Measure I Range | N/A | N/A | N/A | N/A
Dual Sweep | N/A | N/A | N/A | N/A
Pulse Mode | N/A | N/A | Disabled | Disabled
Pulse On Time | N/A | N/A | N/A | N/A
Pulse Off Time | N/A | N/A | N/A | N/A
Pulse Base Voltage | N/A | N/A | N/A | N/A
Presoak | N/A | N/A | N/A | N/A
Frequency Mode | N/A | N/A | N/A | N/A
Frequency | N/A | N/A | N/A | N/A
Start Frequency | N/A | N/A | N/A | N/A
Stop Frequency | N/A | N/A | N/A | N/A
Frequency Points | N/A | N/A | N/A | N/A
AC Drive Signal | OFF | OFF | OFF | OFF
Overvoltage Protection
Compensation | NA
CVU Path | Direct
Formulas
R = "MEASURED VOLTAGE"/"APPLIED CURRENT"