## Data
Time | Applied current | Voltage1 | SMU1_S | Current2 | Measured Voltage | SMU2_S | R
3.060779 | 0 | -0.3761885 | 10240111 | 0 | -4.567163e-05 | 10240011 | #REF
6.162388 | 5e-09 | 8.610958 | 10240241 | 0 | 2.742891 | 10240211 | 548578170.3
7.844358 | 1e-08 | 11.40267 | 10240341 | 0 | 4.041799 | 10240211 | 404179909.3
9.344784 | 1.5e-08 | 13.43622 | 10240351 | 0 | 4.997904 | 10240211 | 333193631.9
10.94522 | 2e-08 | 15.08343 | 10240351 | 0 | 5.792826 | 10240211 | 289641286.7
12.54564 | 2.5e-08 | 16.45625 | 10240351 | 0 | 6.435184 | 10240211 | 257407338.0
14.14606 | 3e-08 | 17.62746 | 10240351 | 0 | 7.002954 | 10240211 | 233431824.4
15.74649 | 3.5e-08 | 18.68248 | 10240351 | 0 | 7.503798 | 10240211 | 214394219.2
17.3469 | 4e-08 | 19.63393 | 10240351 | 0 | 7.959786 | 10240211 | 198994649.7
18.94728 | 4.5e-08 | 20.50768 | 10240351 | 0 | 8.391894 | 10240211 | 186486540.2
20.5477 | 5e-08 | 21.31217 | 10240351 | 0 | 8.776602 | 10240211 | 175532033.8
22.14809 | 5.5e-08 | 22.04441 | 10240351 | 0 | 9.135471 | 10240211 | 166099476.0
23.74845 | 6e-08 | 22.74092 | 10240351 | 0 | 9.45513 | 10240211 | 157585499.3
25.3489 | 6.5e-08 | 23.4726 | 10240351 | 0 | 9.826054 | 10240211 | 151170051.4
27.23104 | 7e-08 | 24.08429 | 10240351 | 0 | 10.11884 | 10240311 | 144554903.8
28.83144 | 7.5e-08 | 24.65516 | 10240351 | 0 | 10.41245 | 10240311 | 138832672.3
30.43185 | 8e-08 | 25.2291 | 10240351 | 0 | 10.67118 | 10240311 | 133389736.0
32.03224 | 8.5e-08 | 25.76879 | 10240351 | 0 | 10.93957 | 10240311 | 128700800.8
33.63261 | 9e-08 | 26.24582 | 10240351 | 0 | 11.17141 | 10240311 | 124126751.7
35.23301 | 9.5e-08 | 26.72074 | 10240351 | 0 | 11.37887 | 10240311 | 119777572.5
36.83335 | 1e-07 | 27.16609 | 10240351 | 0 | 11.5796 | 10240311 | 115795954.3
38.43379 | 9.5e-08 | 26.72301 | 10240351 | 0 | 11.39517 | 10240311 | 119949143.6
40.03424 | 9e-08 | 26.20882 | 10240351 | 0 | 11.15184 | 10240311 | 123909377.6
41.63464 | 8.5e-08 | 25.66276 | 10240351 | 0 | 10.90501 | 10240311 | 128294266.3
43.23507 | 8e-08 | 25.08895 | 10240351 | 0 | 10.63463 | 10240311 | 132932818.7
44.83546 | 7.5e-08 | 24.50763 | 10240351 | 0 | 10.37624 | 10240311 | 138349909.7
46.43586 | 7e-08 | 23.88218 | 10240351 | 0 | 10.07471 | 10240311 | 143924402.5
48.03625 | 6.5e-08 | 23.24154 | 10240351 | 0 | 9.7618 | 10240311 | 150181531.4
49.63668 | 6e-08 | 22.51344 | 10240351 | 0 | 9.415515 | 10240311 | 156925254.7
51.2371 | 5.5e-08 | 21.81826 | 10240351 | 0 | 9.099906 | 10240311 | 165452832.8
52.83746 | 5e-08 | 21.02057 | 10240351 | 0 | 8.734441 | 10240311 | 174688814.0
54.43792 | 4.5e-08 | 20.22738 | 10240351 | 0 | 8.371966 | 10240311 | 186043696.2
56.31573 | 4e-08 | 19.27974 | 10240351 | 0 | 7.915051 | 10240211 | 197876287.7
57.91614 | 3.5e-08 | 18.29787 | 10240351 | 0 | 7.450761 | 10240211 | 212878898.8
59.51654 | 3e-08 | 17.20335 | 10240351 | 0 | 6.940623 | 10240211 | 231354117.7
61.11697 | 2.5e-08 | 15.98129 | 10240351 | 0 | 6.388333 | 10240211 | 255533310.8
62.71738 | 2e-08 | 14.55328 | 10240351 | 0 | 5.733803 | 10240211 | 286690165.4
64.31774 | 1.5e-08 | 12.89249 | 10240351 | 0 | 4.993346 | 10240211 | 332889759.5
65.91817 | 1e-08 | 10.82668 | 10240341 | 0 | 4.055671 | 10240211 | 405567076.3
67.9971 | 5e-09 | 7.90934 | 10240241 | 0 | 2.754965 | 10240211 | 550993016.7
71.39884 | 0 | -0.1150623 | 10240111 | 0 | -0.0001141285 | 10240011 | #REF
74.467 | -5e-09 | -8.254046 | 10240241 | 0 | -2.780688 | 10240211 | 556137660.5
76.14892 | -1e-08 | -11.13847 | 10240341 | 0 | -4.077308 | 10240211 | 407730820.3
77.64939 | -1.5e-08 | -13.19057 | 10240351 | 0 | -5.018016 | 10240211 | 334534434.5
79.24989 | -2e-08 | -14.80632 | 10240351 | 0 | -5.783398 | 10240211 | 289169885.5
80.85028 | -2.5e-08 | -16.1968 | 10240351 | 0 | -6.437322 | 10240211 | 257492882.6
82.45073 | -3e-08 | -17.40578 | 10240351 | 0 | -7.01849 | 10240211 | 233949669.6
84.05116 | -3.5e-08 | -18.45118 | 10240351 | 0 | -7.526734 | 10240211 | 215049557.0
85.65157 | -4e-08 | -19.42636 | 10240351 | 0 | -7.982753 | 10240211 | 199568833.1
87.25202 | -4.5e-08 | -20.27947 | 10240351 | 0 | -8.374895 | 10240211 | 186108779.2
88.85245 | -5e-08 | -21.0964 | 10240351 | 0 | -8.768372 | 10240211 | 175367429.6
90.45284 | -5.5e-08 | -21.83381 | 10240351 | 0 | -9.126755 | 10240211 | 165940992.6
92.05324 | -6e-08 | -22.51729 | 10240351 | 0 | -9.458221 | 10240211 | 157637029.6
93.65366 | -6.5e-08 | -23.20599 | 10240351 | 0 | -9.776079 | 10240211 | 150401213.9
95.53581 | -7e-08 | -23.83427 | 10240351 | 0 | -10.06314 | 10240311 | 143759089.9
97.13625 | -7.5e-08 | -24.42718 | 10240351 | 0 | -10.35306 | 10240311 | 138040842.9
98.73666 | -8e-08 | -25.00757 | 10240351 | 0 | -10.62545 | 10240311 | 132818067.9
100.3371 | -8.5e-08 | -25.57493 | 10240351 | 0 | -10.91721 | 10240311 | 128437766.3
101.9375 | -9e-08 | -26.11897 | 10240351 | 0 | -11.18039 | 10240311 | 124226569.7
103.5379 | -9.5e-08 | -26.62027 | 10240351 | 0 | -11.42642 | 10240311 | 120278060.8
105.1383 | -1e-07 | -27.08459 | 10240351 | 0 | -11.63122 | 10240311 | 116312178.2
106.7387 | -9.5e-08 | -26.57254 | 10240351 | 0 | -11.40188 | 10240311 | 120019805.8
108.3392 | -9e-08 | -26.03325 | 10240351 | 0 | -11.12851 | 10240311 | 123650126.5
109.9396 | -8.5e-08 | -25.47746 | 10240351 | 0 | -10.87434 | 10240311 | 127933452.1
111.54 | -8e-08 | -24.89854 | 10240351 | 0 | -10.60402 | 10240311 | 132550252.3
113.1404 | -7.5e-08 | -24.32142 | 10240351 | 0 | -10.344 | 10240311 | 137920031.4
114.7409 | -7e-08 | -23.66393 | 10240351 | 0 | -10.03357 | 10240311 | 143336748.4
116.3413 | -6.5e-08 | -23.01653 | 10240351 | 0 | -9.746326 | 10240311 | 149943479.6
117.9417 | -6e-08 | -22.34693 | 10240351 | 0 | -9.430695 | 10240311 | 157178248.6
119.5421 | -5.5e-08 | -21.59446 | 10240351 | 0 | -9.07573 | 10240311 | 165013275.6
121.1425 | -5e-08 | -20.79072 | 10240351 | 0 | -8.720164 | 10240311 | 174403283.9
122.743 | -4.5e-08 | -19.96268 | 10240351 | 0 | -8.344148 | 10240311 | 185425503.3
124.6208 | -4e-08 | -19.03525 | 10240351 | 0 | -7.940949 | 10240211 | 198523725.3
126.2212 | -3.5e-08 | -18.0571 | 10240351 | 0 | -7.493101 | 10240211 | 214088593.8
127.8216 | -3e-08 | -16.97686 | 10240351 | 0 | -6.991621 | 10240211 | 233054042.2
129.422 | -2.5e-08 | -15.72501 | 10240351 | 0 | -6.441712 | 10240211 | 257668473.1
131.0225 | -2e-08 | -14.29946 | 10240351 | 0 | -5.799889 | 10240211 | 289994432.3
132.6228 | -1.5e-08 | -12.58054 | 10240351 | 0 | -5.030829 | 10240211 | 335388640.6
134.2232 | -1e-08 | -10.46045 | 10240341 | 0 | -4.068785 | 10240211 | 406878521.5
136.3022 | -5e-09 | -7.513802 | 10240241 | 0 | -2.759205 | 10240211 | 551841071.6
139.7038 | 0 | -0.001105161 | 10240011 | 0 | 6.47174e-05 | 10240011 | #REF

## Settings
==================================
Data
==================================
Test Name | 4-pt-resistivity-100 nA#1@1
Mode | Sweeping
Speed | Quiet
Sweep Delay | 0.1
Hold Time | 0
Site Coordinate | 0,0
Last Executed | 07/10/2025 09:23:04
Clarius+ Version | V1.13
Execution Time | 00:00:02:27
Interlock | High Voltage Enabled
Device Terminal | 3 | 4 | 1 | 2
Instrument | SMU3 | SMU4 | SMU1 | SMU2
Name | 3V | 4V | Applied current | Current2
Operation Mode | Common | Common | Current List Sweep | Current Bias (VMU)
Master/Subordinate | N/A | N/A | Master | N/A
Start/Bias | N/A | N/A | N/A | 0
Stop | N/A | N/A | N/A | N/A
Step | N/A | N/A | N/A | N/A
Number of Points | N/A | N/A | 81 | 0
Compliance | 0.105 | 0.105 | 50 | 50
Measure Current | N/A | N/A | Programmed | Programmed
Measure Voltage | N/A | N/A | Measured | Measured
Current Range | N/A | N/A | Auto | Auto
Voltage Range | N/A | N/A | Auto | Auto
AC Measure I Range | N/A | N/A | N/A | N/A
Dual Sweep | N/A | N/A | N/A | N/A
Pulse Mode | N/A | N/A | Disabled | Disabled
Pulse On Time | N/A | N/A | N/A | N/A
Pulse Off Time | N/A | N/A | N/A | N/A
Pulse Base Voltage | N/A | N/A | N/A | N/A
Presoak | N/A | N/A | N/A | N/A
Frequency Mode | N/A | N/A | N/A | N/A
Frequency | N/A | N/A | N/A | N/A
Start Frequency | N/A | N/A | N/A | N/A
Stop Frequency | N/A | N/A | N/A | N/A
Frequency Points | N/A | N/A | N/A | N/A
AC Drive Signal | OFF | OFF | OFF | OFF
Overvoltage Protection
Compensation | NA
CVU Path | Direct
Formulas
R = "MEASURED VOLTAGE"/"APPLIED CURRENT"