## Data
Time | Applied current | Voltage1 | SMU1_S | Current2 | Measured Voltage | SMU2_S | R
3.06092 | 0 | -0.0003842398 | 10240011 | 0 | 7.66489e-05 | 10240011 | #REF
6.12907 | 5e-09 | 4.571413 | 10240241 | 0 | 1.464174 | 10240111 | 292834736.7
6.649269 | 1e-08 | 6.584819 | 10240241 | 0 | 2.357239 | 10240211 | 235723878.4
8.149698 | 1.5e-08 | 8.113145 | 10240251 | 0 | 3.076874 | 10240211 | 205124973.6
9.750143 | 2e-08 | 9.384663 | 10240251 | 0 | 3.648469 | 10240211 | 182423461.6
11.63218 | 2.5e-08 | 10.50491 | 10240351 | 0 | 4.170611 | 10240211 | 166824453.3
13.23253 | 3e-08 | 11.48425 | 10240351 | 0 | 4.627529 | 10240211 | 154250961.1
14.83293 | 3.5e-08 | 12.39527 | 10240351 | 0 | 5.057744 | 10240211 | 144506961.3
16.43328 | 4e-08 | 13.21604 | 10240351 | 0 | 5.445793 | 10240211 | 136144817.7
18.03371 | 4.5e-08 | 13.99179 | 10240351 | 0 | 5.816667 | 10240211 | 129259257.4
19.63412 | 5e-08 | 14.70288 | 10240351 | 0 | 6.139411 | 10240211 | 122788227.6
21.23454 | 5.5e-08 | 15.35135 | 10240351 | 0 | 6.444288 | 10240211 | 117168875.2
22.83498 | 6e-08 | 15.9876 | 10240351 | 0 | 6.733424 | 10240211 | 112223740.4
24.4354 | 6.5e-08 | 16.57211 | 10240351 | 0 | 7.005956 | 10240211 | 107783938.1
26.03578 | 7e-08 | 17.16049 | 10240351 | 0 | 7.273003 | 10240211 | 103900046.3
27.6362 | 7.5e-08 | 17.70132 | 10240351 | 0 | 7.526164 | 10240211 | 100348850.5
29.23662 | 8e-08 | 18.1948 | 10240351 | 0 | 7.768224 | 10240211 | 97102803.6
30.837 | 8.5e-08 | 18.7076 | 10240351 | 0 | 8.020755 | 10240211 | 94361817.5
32.43739 | 9e-08 | 19.18267 | 10240351 | 0 | 8.243991 | 10240211 | 91599898.5
34.03782 | 9.5e-08 | 19.6492 | 10240351 | 0 | 8.464353 | 10240211 | 89098451.1
35.63822 | 1e-07 | 20.11598 | 10240351 | 0 | 8.682779 | 10240211 | 86827792.1
37.23857 | 9.5e-08 | 19.67344 | 10240351 | 0 | 8.474856 | 10240211 | 89209017.1
38.839 | 9e-08 | 19.19388 | 10240351 | 0 | 8.256729 | 10240211 | 91741434.4
40.43943 | 8.5e-08 | 18.67639 | 10240351 | 0 | 8.008183 | 10240211 | 94213908.2
42.03981 | 8e-08 | 18.20212 | 10240351 | 0 | 7.786371 | 10240211 | 97329635.0
43.6402 | 7.5e-08 | 17.6651 | 10240351 | 0 | 7.546548 | 10240211 | 100620635.0
45.24063 | 7e-08 | 17.08914 | 10240351 | 0 | 7.273941 | 10240211 | 103913438.6
46.84101 | 6.5e-08 | 16.5421 | 10240351 | 0 | 7.010009 | 10240211 | 107846293.7
48.44138 | 6e-08 | 15.90601 | 10240351 | 0 | 6.716314 | 10240211 | 111938575.9
50.04181 | 5.5e-08 | 15.26984 | 10240351 | 0 | 6.428394 | 10240211 | 116879894.6
51.64222 | 5e-08 | 14.60952 | 10240351 | 0 | 6.109383 | 10240211 | 122187651.2
53.24265 | 4.5e-08 | 13.87555 | 10240351 | 0 | 5.774433 | 10240211 | 128320735.9
54.84308 | 4e-08 | 13.09202 | 10240351 | 0 | 5.414052 | 10240211 | 135351301.1
56.44344 | 3.5e-08 | 12.26617 | 10240351 | 0 | 5.039805 | 10240211 | 143994429.4
58.04386 | 3e-08 | 11.36675 | 10240351 | 0 | 4.624376 | 10240211 | 154145866.2
59.64428 | 2.5e-08 | 10.37836 | 10240351 | 0 | 4.165907 | 10240211 | 166636274.3
61.24469 | 2e-08 | 9.228635 | 10240351 | 0 | 3.636109 | 10240211 | 181805444.9
63.12272 | 1.5e-08 | 7.938716 | 10240251 | 0 | 3.051899 | 10240211 | 203459953.6
64.72311 | 1e-08 | 6.378914 | 10240241 | 0 | 2.353034 | 10240211 | 235303451.1
66.52442 | 5e-09 | 4.326463 | 10240241 | 0 | 1.45363 | 10240211 | 290725995.9
69.92597 | 0 | -0.0002144293 | 10240011 | 0 | 5.18712e-05 | 10240011 | #REF
72.99414 | -5e-09 | -4.55939 | 10240241 | 0 | -1.462397 | 10240111 | 292479421.5
73.51434 | -1e-08 | -6.530182 | 10240241 | 0 | -2.344002 | 10240211 | 234400226.1
75.01477 | -1.5e-08 | -8.117199 | 10240251 | 0 | -3.053275 | 10240211 | 203551649.4
76.61525 | -2e-08 | -9.427829 | 10240251 | 0 | -3.643363 | 10240211 | 182168139.1
78.49722 | -2.5e-08 | -10.55177 | 10240351 | 0 | -4.169568 | 10240211 | 166782720.5
80.09756 | -3e-08 | -11.54328 | 10240351 | 0 | -4.630747 | 10240211 | 154358249.5
81.69799 | -3.5e-08 | -12.46257 | 10240351 | 0 | -5.051127 | 10240211 | 144317915.8
83.29839 | -4e-08 | -13.27449 | 10240351 | 0 | -5.436735 | 10240211 | 135918379.7
84.89883 | -4.5e-08 | -14.04333 | 10240351 | 0 | -5.789124 | 10240211 | 128647199.8
86.49922 | -5e-08 | -14.77884 | 10240351 | 0 | -6.119259 | 10240211 | 122385176.2
88.0996 | -5.5e-08 | -15.44231 | 10240351 | 0 | -6.43295 | 10240211 | 116962734.2
89.70003 | -6e-08 | -16.06077 | 10240351 | 0 | -6.720665 | 10240211 | 112011087.0
91.30046 | -6.5e-08 | -16.6585 | 10240351 | 0 | -7.007174 | 10240211 | 107802681.5
92.90087 | -7e-08 | -17.2433 | 10240351 | 0 | -7.275066 | 10240211 | 103929521.6
94.5013 | -7.5e-08 | -17.78905 | 10240351 | 0 | -7.557637 | 10240211 | 100768492.6
96.10175 | -8e-08 | -18.31323 | 10240351 | 0 | -7.781974 | 10240211 | 97274679.5
97.7021 | -8.5e-08 | -18.83263 | 10240351 | 0 | -8.031252 | 10240211 | 94485312.7
99.30254 | -9e-08 | -19.30404 | 10240351 | 0 | -8.260935 | 10240211 | 91788164.4
100.9029 | -9.5e-08 | -19.75368 | 10240351 | 0 | -8.441864 | 10240211 | 88861729.1
102.5033 | -1e-07 | -20.20902 | 10240351 | 0 | -8.655397 | 10240211 | 86553973.1
104.1037 | -9.5e-08 | -19.76587 | 10240351 | 0 | -8.44052 | 10240211 | 88847584.6
105.7041 | -9e-08 | -19.28417 | 10240351 | 0 | -8.212782 | 10240211 | 91253131.9
107.3046 | -8.5e-08 | -18.78105 | 10240351 | 0 | -7.9875 | 10240211 | 93970581.0
108.905 | -8e-08 | -18.27024 | 10240351 | 0 | -7.751413 | 10240211 | 96892661.4
110.5053 | -7.5e-08 | -17.73609 | 10240351 | 0 | -7.508103 | 10240211 | 100108035.0
112.1057 | -7e-08 | -17.18454 | 10240351 | 0 | -7.247247 | 10240211 | 103532098.3
113.7061 | -6.5e-08 | -16.62376 | 10240351 | 0 | -6.990595 | 10240211 | 107547617.6
115.3065 | -6e-08 | -16.02097 | 10240351 | 0 | -6.718116 | 10240211 | 111968608.7
116.907 | -5.5e-08 | -15.36318 | 10240351 | 0 | -6.396948 | 10240211 | 116308140.8
118.5073 | -5e-08 | -14.68775 | 10240351 | 0 | -6.090492 | 10240211 | 121809834.0
120.1077 | -4.5e-08 | -13.95824 | 10240351 | 0 | -5.767777 | 10240211 | 128172821.0
121.7081 | -4e-08 | -13.18143 | 10240351 | 0 | -5.404252 | 10240211 | 135106290.2
123.3085 | -3.5e-08 | -12.35567 | 10240351 | 0 | -5.027261 | 10240211 | 143636038.6
124.9089 | -3e-08 | -11.44484 | 10240351 | 0 | -4.606659 | 10240211 | 153555303.3
126.5093 | -2.5e-08 | -10.41486 | 10240351 | 0 | -4.138796 | 10240211 | 165551832.2
128.1098 | -2e-08 | -9.283467 | 10240351 | 0 | -3.618507 | 10240211 | 180925358.4
129.9879 | -1.5e-08 | -7.980782 | 10240251 | 0 | -3.034165 | 10240211 | 202277667.6
131.5883 | -1e-08 | -6.421006 | 10240241 | 0 | -2.338103 | 10240211 | 233810259.3
133.3896 | -5e-09 | -4.372969 | 10240241 | 0 | -1.448853 | 10240211 | 289770652.6
136.7911 | 0 | -0.0002508136 | 10240011 | 0 | 6.187489e-05 | 10240011 | #REF

## Settings
==================================
Data
==================================
Test Name | 4-pt-resistivity-100 nA#1@1
Mode | Sweeping
Speed | Quiet
Sweep Delay | 0.1
Hold Time | 0
Site Coordinate | 0,0
Last Executed | 07/10/2025 11:01:40
Clarius+ Version | V1.13
Execution Time | 00:00:02:24
Interlock | High Voltage Enabled
Device Terminal | 3 | 4 | 1 | 2
Instrument | SMU3 | SMU4 | SMU1 | SMU2
Name | 3V | 4V | Applied current | Current2
Operation Mode | Common | Common | Current List Sweep | Current Bias (VMU)
Master/Subordinate | N/A | N/A | Master | N/A
Start/Bias | N/A | N/A | N/A | 0
Stop | N/A | N/A | N/A | N/A
Step | N/A | N/A | N/A | N/A
Number of Points | N/A | N/A | 81 | 0
Compliance | 0.105 | 0.105 | 50 | 50
Measure Current | N/A | N/A | Programmed | Programmed
Measure Voltage | N/A | N/A | Measured | Measured
Current Range | N/A | N/A | Auto | Auto
Voltage Range | N/A | N/A | Auto | Auto
AC Measure I Range | N/A | N/A | N/A | N/A
Dual Sweep | N/A | N/A | N/A | N/A
Pulse Mode | N/A | N/A | Disabled | Disabled
Pulse On Time | N/A | N/A | N/A | N/A
Pulse Off Time | N/A | N/A | N/A | N/A
Pulse Base Voltage | N/A | N/A | N/A | N/A
Presoak | N/A | N/A | N/A | N/A
Frequency Mode | N/A | N/A | N/A | N/A
Frequency | N/A | N/A | N/A | N/A
Start Frequency | N/A | N/A | N/A | N/A
Stop Frequency | N/A | N/A | N/A | N/A
Frequency Points | N/A | N/A | N/A | N/A
AC Drive Signal | OFF | OFF | OFF | OFF
Overvoltage Protection
Compensation | NA
CVU Path | Direct
Formulas
R = "MEASURED VOLTAGE"/"APPLIED CURRENT"