## Data
Time | Applied current | Voltage1 | SMU1_S | Current2 | Measured Voltage | SMU2_S | R
3.061057 | 0 | -0.0002062384 | 10240011 | 0 | 5.410416e-05 | 10240011 | #REF
6.129229 | 5e-09 | 3.675274 | 10240241 | 0 | 1.085091 | 10240111 | 217018224.1
7.760723 | 1e-08 | 5.268908 | 10240241 | 0 | 1.806107 | 10240211 | 180610717.4
9.261163 | 1.5e-08 | 6.534946 | 10240251 | 0 | 2.377748 | 10240211 | 158516571.6
10.8616 | 2e-08 | 7.631388 | 10240251 | 0 | 2.882112 | 10240211 | 144105578.3
12.46201 | 2.5e-08 | 8.593648 | 10240251 | 0 | 3.329355 | 10240211 | 133174189.0
14.06243 | 3e-08 | 9.452873 | 10240251 | 0 | 3.724123 | 10240211 | 124137445.7
15.9445 | 3.5e-08 | 10.26964 | 10240351 | 0 | 4.108623 | 10240211 | 117389231.6
17.54484 | 4e-08 | 10.9941 | 10240351 | 0 | 4.453597 | 10240211 | 111339927.4
19.14527 | 4.5e-08 | 11.67428 | 10240351 | 0 | 4.777448 | 10240211 | 106165504.1
20.74568 | 5e-08 | 12.31539 | 10240351 | 0 | 5.069563 | 10240211 | 101391257.1
22.34606 | 5.5e-08 | 12.95401 | 10240351 | 0 | 5.372483 | 10240211 | 97681511.9
23.94647 | 6e-08 | 13.49455 | 10240351 | 0 | 5.629514 | 10240211 | 93825232.4
25.54686 | 6.5e-08 | 14.04413 | 10240351 | 0 | 5.860487 | 10240211 | 90161335.7
27.14723 | 7e-08 | 14.57112 | 10240351 | 0 | 6.08767 | 10240211 | 86966720.6
28.74765 | 7.5e-08 | 15.07228 | 10240351 | 0 | 6.309358 | 10240211 | 84124772.0
30.34809 | 8e-08 | 15.56093 | 10240351 | 0 | 6.559315 | 10240211 | 81991434.6
31.94847 | 8.5e-08 | 16.03494 | 10240351 | 0 | 6.785772 | 10240211 | 79832606.7
33.54887 | 9e-08 | 16.49309 | 10240351 | 0 | 7.006992 | 10240211 | 77855464.9
35.14927 | 9.5e-08 | 16.94197 | 10240351 | 0 | 7.209498 | 10240211 | 75889454.1
36.74969 | 1e-07 | 17.34683 | 10240351 | 0 | 7.37463 | 10240211 | 73746298.9
38.35014 | 9.5e-08 | 16.92346 | 10240351 | 0 | 7.195636 | 10240211 | 75743541.9
39.95057 | 9e-08 | 16.48936 | 10240351 | 0 | 6.991264 | 10240211 | 77680709.3
41.55098 | 8.5e-08 | 16.03228 | 10240351 | 0 | 6.779961 | 10240211 | 79764239.5
43.15135 | 8e-08 | 15.57625 | 10240351 | 0 | 6.557192 | 10240211 | 81964904.6
44.75177 | 7.5e-08 | 15.10136 | 10240351 | 0 | 6.337097 | 10240211 | 84494619.6
46.35218 | 7e-08 | 14.60282 | 10240351 | 0 | 6.113319 | 10240211 | 87333135.9
47.95257 | 6.5e-08 | 14.05689 | 10240351 | 0 | 5.859273 | 10240211 | 90142665.7
49.55299 | 6e-08 | 13.5462 | 10240351 | 0 | 5.611028 | 10240211 | 93517139.9
51.15337 | 5.5e-08 | 12.94643 | 10240351 | 0 | 5.330052 | 10240211 | 96910032.8
52.75378 | 5e-08 | 12.35345 | 10240351 | 0 | 5.057993 | 10240211 | 101159857.5
54.35422 | 4.5e-08 | 11.7192 | 10240351 | 0 | 4.766889 | 10240211 | 105930857.8
55.95459 | 4e-08 | 11.02336 | 10240351 | 0 | 4.445412 | 10240211 | 111135292.7
57.55499 | 3.5e-08 | 10.28637 | 10240351 | 0 | 4.10366 | 10240211 | 117247433.8
59.15542 | 3e-08 | 9.47787 | 10240351 | 0 | 3.740256 | 10240211 | 124675198.9
60.75583 | 2.5e-08 | 8.600105 | 10240351 | 0 | 3.331777 | 10240211 | 133271091.8
62.63388 | 2e-08 | 7.618093 | 10240251 | 0 | 2.884331 | 10240211 | 144216574.1
64.23427 | 1.5e-08 | 6.521273 | 10240251 | 0 | 2.391124 | 10240211 | 159408304.8
65.83466 | 1e-08 | 5.198255 | 10240241 | 0 | 1.80144 | 10240211 | 180144025.0
67.63593 | 5e-09 | 3.55399 | 10240241 | 0 | 1.088815 | 10240211 | 217762996.1
71.03749 | 0 | -0.0001718754 | 10240011 | 0 | 5.649566e-05 | 10240011 | #REF
74.1057 | -5e-09 | -3.670351 | 10240241 | 0 | -1.046818 | 10240111 | 209363628.7
75.73726 | -1e-08 | -5.261648 | 10240241 | 0 | -1.74051 | 10240211 | 174051011.7
77.23773 | -1.5e-08 | -6.571663 | 10240251 | 0 | -2.316416 | 10240211 | 154427756.4
78.83818 | -2e-08 | -7.648664 | 10240251 | 0 | -2.791389 | 10240211 | 139569426.4
80.43861 | -2.5e-08 | -8.653195 | 10240251 | 0 | -3.271721 | 10240211 | 130868833.9
82.039 | -3e-08 | -9.530616 | 10240251 | 0 | -3.663083 | 10240211 | 122102757.7
83.9211 | -3.5e-08 | -10.33228 | 10240351 | 0 | -4.030786 | 10240211 | 115165317.5
85.52142 | -4e-08 | -11.09545 | 10240351 | 0 | -4.403993 | 10240211 | 110099817.0
87.12185 | -4.5e-08 | -11.79971 | 10240351 | 0 | -4.733305 | 10240211 | 105184565.3
88.72227 | -5e-08 | -12.43839 | 10240351 | 0 | -5.023312 | 10240211 | 100466231.1
90.32265 | -5.5e-08 | -13.0657 | 10240351 | 0 | -5.318538 | 10240211 | 96700683.9
91.92306 | -6e-08 | -13.65525 | 10240351 | 0 | -5.586079 | 10240211 | 93101322.0
93.52348 | -6.5e-08 | -14.17104 | 10240351 | 0 | -5.839781 | 10240211 | 89842779.1
95.1239 | -7e-08 | -14.72816 | 10240351 | 0 | -6.083243 | 10240211 | 86903471.5
96.72435 | -7.5e-08 | -15.23771 | 10240351 | 0 | -6.318089 | 10240211 | 84241183.8
98.32478 | -8e-08 | -15.69452 | 10240351 | 0 | -6.538274 | 10240211 | 81728429.1
99.92522 | -8.5e-08 | -16.21727 | 10240351 | 0 | -6.786673 | 10240211 | 79843203.7
101.5256 | -9e-08 | -16.67449 | 10240351 | 0 | -7.010231 | 10240211 | 77891450.2
103.126 | -9.5e-08 | -17.10497 | 10240351 | 0 | -7.221789 | 10240211 | 76018832.6
104.7264 | -1e-07 | -17.52676 | 10240351 | 0 | -7.38445 | 10240211 | 73844498.7
106.3269 | -9.5e-08 | -17.12064 | 10240351 | 0 | -7.230277 | 10240211 | 76108181.8
107.9273 | -9e-08 | -16.66242 | 10240351 | 0 | -6.983757 | 10240211 | 77597305.2
109.5277 | -8.5e-08 | -16.2236 | 10240351 | 0 | -6.776905 | 10240211 | 79728285.9
111.1282 | -8e-08 | -15.77263 | 10240351 | 0 | -6.559549 | 10240211 | 81994361.2
112.7286 | -7.5e-08 | -15.28684 | 10240351 | 0 | -6.349821 | 10240211 | 84664278.2
114.329 | -7e-08 | -14.7856 | 10240351 | 0 | -6.110572 | 10240211 | 87293892.2
115.9295 | -6.5e-08 | -14.25233 | 10240351 | 0 | -5.843009 | 10240211 | 89892443.6
117.5299 | -6e-08 | -13.70659 | 10240351 | 0 | -5.608776 | 10240211 | 93479604.9
119.1303 | -5.5e-08 | -13.12339 | 10240351 | 0 | -5.341946 | 10240211 | 97126291.4
120.7307 | -5e-08 | -12.51683 | 10240351 | 0 | -5.044066 | 10240211 | 100881327.4
122.3311 | -4.5e-08 | -11.86392 | 10240351 | 0 | -4.737929 | 10240211 | 105287318.4
123.9315 | -4e-08 | -11.15262 | 10240351 | 0 | -4.413951 | 10240211 | 110348773.7
125.5319 | -3.5e-08 | -10.42988 | 10240351 | 0 | -4.086393 | 10240211 | 116754084.5
127.1323 | -3e-08 | -9.59812 | 10240351 | 0 | -3.694619 | 10240211 | 123153961.1
128.7327 | -2.5e-08 | -8.724479 | 10240351 | 0 | -3.299242 | 10240211 | 131969669.7
130.6108 | -2e-08 | -7.731649 | 10240251 | 0 | -2.843245 | 10240211 | 142162264.3
132.2112 | -1.5e-08 | -6.621294 | 10240251 | 0 | -2.343559 | 10240211 | 156237289.9
133.8116 | -1e-08 | -5.317302 | 10240241 | 0 | -1.762972 | 10240211 | 176297236.6
135.6129 | -5e-09 | -3.644232 | 10240241 | 0 | -1.061651 | 10240211 | 212330104.2
139.0144 | 0 | -0.0001866594 | 10240011 | 0 | 4.423384e-05 | 10240011 | #REF

## Settings
==================================
Data
==================================
Test Name | 4-pt-resistivity-100 nA#1@1
Mode | Sweeping
Speed | Quiet
Sweep Delay | 0.1
Hold Time | 0
Site Coordinate | 0,0
Last Executed | 07/10/2025 12:01:48
Clarius+ Version | V1.13
Execution Time | 00:00:02:25
Interlock | High Voltage Enabled
Device Terminal | 3 | 4 | 1 | 2
Instrument | SMU3 | SMU4 | SMU1 | SMU2
Name | 3V | 4V | Applied current | Current2
Operation Mode | Common | Common | Current List Sweep | Current Bias (VMU)
Master/Subordinate | N/A | N/A | Master | N/A
Start/Bias | N/A | N/A | N/A | 0
Stop | N/A | N/A | N/A | N/A
Step | N/A | N/A | N/A | N/A
Number of Points | N/A | N/A | 81 | 0
Compliance | 0.105 | 0.105 | 50 | 50
Measure Current | N/A | N/A | Programmed | Programmed
Measure Voltage | N/A | N/A | Measured | Measured
Current Range | N/A | N/A | Auto | Auto
Voltage Range | N/A | N/A | Auto | Auto
AC Measure I Range | N/A | N/A | N/A | N/A
Dual Sweep | N/A | N/A | N/A | N/A
Pulse Mode | N/A | N/A | Disabled | Disabled
Pulse On Time | N/A | N/A | N/A | N/A
Pulse Off Time | N/A | N/A | N/A | N/A
Pulse Base Voltage | N/A | N/A | N/A | N/A
Presoak | N/A | N/A | N/A | N/A
Frequency Mode | N/A | N/A | N/A | N/A
Frequency | N/A | N/A | N/A | N/A
Start Frequency | N/A | N/A | N/A | N/A
Stop Frequency | N/A | N/A | N/A | N/A
Frequency Points | N/A | N/A | N/A | N/A
AC Drive Signal | OFF | OFF | OFF | OFF
Overvoltage Protection
Compensation | NA
CVU Path | Direct
Formulas
R = "MEASURED VOLTAGE"/"APPLIED CURRENT"