## Data
Time | Applied current | Voltage1 | SMU1_S | Current2 | Measured Voltage | SMU2_S | R
3.06095 | 0 | -0.002116324 | 10240011 | 0 | 7.26103e-05 | 10240011 | #REF
6.128998 | 5e-09 | 3.0519 | 10240241 | 0 | 0.7637187 | 10240111 | 152743745.8
7.760533 | 1e-08 | 4.298854 | 10240241 | 0 | 1.31755 | 10240211 | 131755031.0
9.260967 | 1.5e-08 | 5.320905 | 10240251 | 0 | 1.756502 | 10240211 | 117100147.6
10.86147 | 2e-08 | 6.270085 | 10240251 | 0 | 2.217557 | 10240211 | 110877860.3
12.46189 | 2.5e-08 | 7.099893 | 10240251 | 0 | 2.593002 | 10240211 | 103720063.0
14.06231 | 3e-08 | 7.847892 | 10240251 | 0 | 2.927969 | 10240211 | 97598985.3
15.66267 | 3.5e-08 | 8.511882 | 10240251 | 0 | 3.206042 | 10240211 | 91601210.0
17.26307 | 4e-08 | 9.202919 | 10240251 | 0 | 3.55331 | 10240211 | 88832754.4
18.86349 | 4.5e-08 | 9.810863 | 10240251 | 0 | 3.818 | 10240211 | 84844445.9
20.74548 | 5e-08 | 10.41408 | 10240351 | 0 | 4.09639 | 10240211 | 81927804.0
22.3458 | 5.5e-08 | 10.97402 | 10240351 | 0 | 4.355 | 10240211 | 79181825.8
23.94623 | 6e-08 | 11.42104 | 10240351 | 0 | 4.543519 | 10240211 | 75725319.7
25.54666 | 6.5e-08 | 12.01146 | 10240351 | 0 | 4.855402 | 10240211 | 74698490.1
27.14707 | 7e-08 | 12.45163 | 10240351 | 0 | 5.024837 | 10240211 | 71783394.1
28.7475 | 7.5e-08 | 12.89705 | 10240351 | 0 | 5.235401 | 10240211 | 69805339.9
30.34793 | 8e-08 | 13.37068 | 10240351 | 0 | 5.48013 | 10240211 | 68501621.9
31.94829 | 8.5e-08 | 13.86085 | 10240351 | 0 | 5.678304 | 10240211 | 66803570.4
33.54872 | 9e-08 | 14.24696 | 10240351 | 0 | 5.852044 | 10240211 | 65022712.0
35.14914 | 9.5e-08 | 14.71219 | 10240351 | 0 | 6.045412 | 10240211 | 63635913.3
36.74957 | 1e-07 | 15.06143 | 10240351 | 0 | 6.186504 | 10240211 | 61865038.1
38.34996 | 9.5e-08 | 14.66493 | 10240351 | 0 | 5.977022 | 10240211 | 62916019.7
39.95037 | 9e-08 | 14.27503 | 10240351 | 0 | 5.791763 | 10240211 | 64352925.4
41.55078125 | 8.5e-08 | 13.87691 | 10240351 | 0 | 5.596612 | 10240211 | 65842496.8
43.15119 | 8e-08 | 13.45921 | 10240351 | 0 | 5.392075 | 10240211 | 67400932.7
44.75163 | 7.5e-08 | 13.06192 | 10240351 | 0 | 5.199715 | 10240211 | 69329526.4
46.35208 | 7e-08 | 12.60411 | 10240351 | 0 | 4.991729 | 10240211 | 71310412.5
47.95248 | 6.5e-08 | 12.14317 | 10240351 | 0 | 4.78714 | 10240211 | 73648311.3
49.5529 | 6e-08 | 11.65995 | 10240351 | 0 | 4.547073 | 10240211 | 75784550.8
51.15331 | 5.5e-08 | 11.13494 | 10240351 | 0 | 4.30609 | 10240211 | 78292550.5
52.75373 | 5e-08 | 10.60556 | 10240351 | 0 | 4.05226 | 10240211 | 81045207.0
54.35414 | 4.5e-08 | 10.04178 | 10240351 | 0 | 3.775169 | 10240211 | 83892636.5
55.95455 | 4e-08 | 9.469812 | 10240351 | 0 | 3.552437 | 10240211 | 88810915.3
57.55492 | 3.5e-08 | 8.838885 | 10240351 | 0 | 3.25156 | 10240211 | 92901722.1
59.15531 | 3e-08 | 8.149651 | 10240351 | 0 | 2.94339 | 10240211 | 98112992.0
61.03338 | 2.5e-08 | 7.387234 | 10240251 | 0 | 2.589335 | 10240211 | 103573406.9
62.6338 | 2e-08 | 6.54895 | 10240251 | 0 | 2.212286 | 10240211 | 110614324.3
64.23423 | 1.5e-08 | 5.623775 | 10240251 | 0 | 1.784761 | 10240211 | 118984083.6
65.83459 | 1e-08 | 4.530333 | 10240241 | 0 | 1.293165 | 10240211 | 129316545.3
67.86792 | 5e-09 | 3.209486 | 10240241 | 0 | 0.735321 | 10240111 | 147064209.9
71.26946 | 0 | -0.01069517 | 10240011 | 0 | 5.916564e-05 | 10240011 | #REF
74.3376 | -5e-09 | -3.036452 | 10240241 | 0 | -0.7309828 | 10240111 | 146196568.9
75.9692 | -1e-08 | -4.339884 | 10240241 | 0 | -1.31081 | 10240211 | 131080962.0
77.46964 | -1.5e-08 | -5.445454 | 10240251 | 0 | -1.74983 | 10240211 | 116655330.1
79.07008 | -2e-08 | -6.41286 | 10240251 | 0 | -2.199336 | 10240211 | 109966803.3
80.67053 | -2.5e-08 | -7.28911 | 10240251 | 0 | -2.593927 | 10240211 | 103757075.1
82.27094 | -3e-08 | -8.068797 | 10240251 | 0 | -2.92453 | 10240211 | 97484321.9
83.87136 | -3.5e-08 | -8.785827 | 10240251 | 0 | -3.24726 | 10240211 | 92778861.6
85.47178 | -4e-08 | -9.453156 | 10240251 | 0 | -3.557444 | 10240211 | 88936102.9
87.35383 | -4.5e-08 | -10.09749 | 10240351 | 0 | -3.847153 | 10240211 | 85492292.7
88.95415 | -5e-08 | -10.67805 | 10240351 | 0 | -4.106535 | 10240211 | 82130707.7
90.5546 | -5.5e-08 | -11.24941 | 10240351 | 0 | -4.383384 | 10240211 | 79697893.6
92.15498 | -6e-08 | -11.81003 | 10240351 | 0 | -4.642841 | 10240211 | 77380691.7
93.75542 | -6.5e-08 | -12.29558 | 10240351 | 0 | -4.839165 | 10240211 | 74448693.5
95.35585 | -7e-08 | -12.80931 | 10240351 | 0 | -5.088833 | 10240211 | 72697620.4
96.95627 | -7.5e-08 | -13.27649 | 10240351 | 0 | -5.29906 | 10240211 | 70654129.1
98.55671 | -8e-08 | -13.72034 | 10240351 | 0 | -5.474315 | 10240211 | 68428940.0
100.1571 | -8.5e-08 | -14.18643 | 10240351 | 0 | -5.717773 | 10240211 | 67267920.0
101.7575 | -9e-08 | -14.62604 | 10240351 | 0 | -5.912696 | 10240211 | 65696620.7
103.3579 | -9.5e-08 | -15.03419 | 10240351 | 0 | -6.088651 | 10240211 | 64091066.9
104.9583 | -1e-07 | -15.43225 | 10240351 | 0 | -6.256598 | 10240211 | 62565984.0
106.5588 | -9.5e-08 | -15.05968 | 10240351 | 0 | -6.078974 | 10240211 | 63989199.5
108.1591 | -9e-08 | -14.69872 | 10240351 | 0 | -5.927245 | 10240211 | 65858273.8
109.7595 | -8.5e-08 | -14.28865 | 10240351 | 0 | -5.725359 | 10240211 | 67357161.5
111.36 | -8e-08 | -13.80976 | 10240351 | 0 | -5.475884 | 10240211 | 68448555.9
112.9604 | -7.5e-08 | -13.38951 | 10240351 | 0 | -5.282781 | 10240211 | 70437072.8
114.5608 | -7e-08 | -12.95354 | 10240351 | 0 | -5.060974 | 10240211 | 72299624.8
116.1612 | -6.5e-08 | -12.48824 | 10240351 | 0 | -4.838844 | 10240211 | 74443756.4
117.7616 | -6e-08 | -11.98518 | 10240351 | 0 | -4.604433 | 10240211 | 76740545.8
119.362 | -5.5e-08 | -11.45788 | 10240351 | 0 | -4.371761 | 10240211 | 79486559.4
120.9625 | -5e-08 | -10.90148 | 10240351 | 0 | -4.100615 | 10240211 | 82012299.5
122.5629 | -4.5e-08 | -10.33493 | 10240351 | 0 | -3.83541 | 10240211 | 85231340.9
124.1633 | -4e-08 | -9.73588 | 10240351 | 0 | -3.54923 | 10240211 | 88730747.0
125.7637 | -3.5e-08 | -9.070108 | 10240351 | 0 | -3.238336 | 10240211 | 92523883.1
127.3641 | -3e-08 | -8.409663 | 10240351 | 0 | -2.964608 | 10240211 | 98820268.7
129.2422 | -2.5e-08 | -7.647212 | 10240251 | 0 | -2.607085 | 10240211 | 104283398.4
130.8426 | -2e-08 | -6.79858 | 10240251 | 0 | -2.228636 | 10240211 | 111431778.2
132.443 | -1.5e-08 | -5.852201 | 10240251 | 0 | -1.807933 | 10240211 | 120528869.2
134.0434 | -1e-08 | -4.747008 | 10240241 | 0 | -1.321782 | 10240211 | 132178247.8
136.0767 | -5e-09 | -3.412585 | 10240241 | 0 | -0.7611614 | 10240111 | 152232278.3
139.4783 | 0 | -0.0009685725 | 10240011 | 0 | 6.418422e-05 | 10240011 | #REF

## Settings
==================================
Data
==================================
Test Name | 4-pt-resistivity-100 nA#1@1
Mode | Sweeping
Speed | Quiet
Sweep Delay | 0.1
Hold Time | 0
Site Coordinate | 0,0
Last Executed | 07/10/2025 13:18:04
Clarius+ Version | V1.13
Execution Time | 00:00:02:27
Interlock | High Voltage Enabled
Device Terminal | 3 | 4 | 1 | 2
Instrument | SMU3 | SMU4 | SMU1 | SMU2
Name | 3V | 4V | Applied current | Current2
Operation Mode | Common | Common | Current List Sweep | Current Bias (VMU)
Master/Subordinate | N/A | N/A | Master | N/A
Start/Bias | N/A | N/A | N/A | 0
Stop | N/A | N/A | N/A | N/A
Step | N/A | N/A | N/A | N/A
Number of Points | N/A | N/A | 81 | 0
Compliance | 0.105 | 0.105 | 50 | 50
Measure Current | N/A | N/A | Programmed | Programmed
Measure Voltage | N/A | N/A | Measured | Measured
Current Range | N/A | N/A | Auto | Auto
Voltage Range | N/A | N/A | Auto | Auto
AC Measure I Range | N/A | N/A | N/A | N/A
Dual Sweep | N/A | N/A | N/A | N/A
Pulse Mode | N/A | N/A | Disabled | Disabled
Pulse On Time | N/A | N/A | N/A | N/A
Pulse Off Time | N/A | N/A | N/A | N/A
Pulse Base Voltage | N/A | N/A | N/A | N/A
Presoak | N/A | N/A | N/A | N/A
Frequency Mode | N/A | N/A | N/A | N/A
Frequency | N/A | N/A | N/A | N/A
Start Frequency | N/A | N/A | N/A | N/A
Stop Frequency | N/A | N/A | N/A | N/A
Frequency Points | N/A | N/A | N/A | N/A
AC Drive Signal | OFF | OFF | OFF | OFF
Overvoltage Protection
Compensation | NA
CVU Path | Direct
Formulas
R = "MEASURED VOLTAGE"/"APPLIED CURRENT"