## Data
Time | I | V | SMU2_S | R
6.585004 | -4.247625e-14 | 0 | 10180010 | 0
13.18601 | 3.46337e-10 | 0.25 | 10180130 | 721840315.9
14.41613 | 9.601349e-10 | 0.5 | 10180140 | 520760177.1
14.92741 | 1.886464e-09 | 0.75 | 10180140 | 397569141.8
15.43882 | 3.147778e-09 | 1 | 10180140 | 317684362.4
15.9502 | 4.505338e-09 | 1.25 | 10180140 | 277448642.0
16.89437 | 6.175927e-09 | 1.5 | 10180150 | 242878523.2
17.20469 | 7.981429e-09 | 1.75 | 10180150 | 219258986.4
17.51509 | 9.507229e-09 | 2 | 10180150 | 210366243.0
17.82684 | 1.179598e-08 | 2.25 | 10180250 | 190743016.7
18.13733 | 1.450396e-08 | 2.5 | 10180250 | 172366732.0
18.44778 | 1.72657e-08 | 2.75 | 10180250 | 159275293.6
18.75823 | 1.978912e-08 | 3 | 10180250 | 151598429.4
19.06867 | 1.68221e-08 | 2.75 | 10180250 | 163475452.5
19.37914 | 1.437657e-08 | 2.5 | 10180250 | 173894049.3
19.68956 | 1.25966e-08 | 2.25 | 10180250 | 178619662.4
20.00169 | 1.017828e-08 | 2 | 10180150 | 196496897.0
20.31218 | 8.228413e-09 | 1.75 | 10180150 | 212677715.8
20.62261 | 6.417435e-09 | 1.5 | 10180150 | 233738244.9
20.93304 | 4.973575e-09 | 1.25 | 10180150 | 251328275.7
21.6767 | 3.598536e-09 | 1 | 10180140 | 277890759.1
22.18807 | 2.259824e-09 | 0.75 | 10180140 | 331884204.8
22.69946 | 1.159934e-09 | 0.5 | 10180140 | 431059159.6
23.98096 | 3.706169e-10 | 0.25 | 10180130 | 674551001.7
26.39257 | -8.359437e-14 | 0 | 10180010 | 0
32.67065 | -3.73783e-10 | -0.25 | 10180130 | 668837258.4
33.90078 | -1.111462e-09 | -0.5 | 10180140 | 449857876.4
34.41204 | -2.241238e-09 | -0.75 | 10180140 | 334636436.5
34.92343 | -3.577562e-09 | -1 | 10180140 | 279519944.3
35.86761 | -5.03962e-09 | -1.25 | 10180150 | 248034560.4
36.17792 | -6.734661e-09 | -1.5 | 10180150 | 222728365.7
36.48832 | -8.577078e-09 | -1.75 | 10180150 | 204032195.8
36.79871 | -1.11335e-08 | -2 | 10180150 | 179638095.5
37.11043 | -1.295122e-08 | -2.25 | 10180250 | 173728740.2
37.42092 | -1.549593e-08 | -2.5 | 10180250 | 161332723.7
37.73138 | -1.805621e-08 | -2.75 | 10180250 | 152302165.6
38.04183 | -2.024744e-08 | -3 | 10180250 | 148166845.6
38.35225 | -1.74092e-08 | -2.75 | 10180250 | 157962413.6
38.66269 | -1.449346e-08 | -2.5 | 10180250 | 172491595.5
38.9731 | -1.259585e-08 | -2.25 | 10180250 | 178630280.0
39.28524 | -1.074479e-08 | -2 | 10180150 | 186136800.9
39.59575 | -8.828344e-09 | -1.75 | 10180150 | 198225164.9
39.90617 | -7.352086e-09 | -1.5 | 10180150 | 204023739.7
40.21659 | -5.683808e-09 | -1.25 | 10180150 | 219922994.9
40.52703 | -4.063923e-09 | -1 | 10180150 | 246067628.9
41.27063 | -2.6236e-09 | -0.75 | 10180140 | 285866747.6
41.78201 | -1.52677e-09 | -0.5 | 10180140 | 327488741.4
42.29339 | -6.274191e-10 | -0.25 | 10180140 | 398457734.8
44.41881 | -5.441506e-14 | 0 | 10180010 | 0

## Settings
==================================
Data
==================================
Test Name | VoltageSweep 3 V#1@1
Mode | Sweeping
Speed | Quiet
Sweep Delay | 0.1
Hold Time | 0
Site Coordinate | 0,0
Last Executed | 07/11/2025 10:07:41
Clarius+ Version | V1.13
Execution Time | 00:00:00:49
Interlock | High Voltage Enabled
Device Terminal | B | A
Instrument | SMU3 | SMU2
Name | BV | V
Operation Mode | Common | Voltage List Sweep
Master/Subordinate | N/A | Master
Start/Bias | N/A | N/A
Stop | N/A | N/A
Step | N/A | N/A
Number of Points | N/A | 49
Compliance | 0.105 | 0.001
Measure Current | N/A | Measured
Measure Voltage | N/A | Programmed
Current Range | N/A | Auto
Voltage Range | N/A | Auto
AC Measure I Range | N/A | N/A
Dual Sweep | N/A | N/A
Pulse Mode | N/A | Disabled
Pulse On Time | N/A | N/A
Pulse Off Time | N/A | N/A
Pulse Base Voltage | N/A | N/A
Presoak | N/A | N/A
Frequency Mode | N/A | N/A
Frequency | N/A | N/A
Start Frequency | N/A | N/A
Stop Frequency | N/A | N/A
Frequency Points | N/A | N/A
AC Drive Signal | OFF | OFF
Overvoltage Protection
Compensation | NA
CVU Path | Direct
Formulas
R = V/I