## Data
Time | I | V | SMU2_S | R
6.584774 | -4.898955e-14 | 0 | 10180010 | 0
11.4494 | 1.234482e-14 | 0.25 | 10180110 | 20251402216585.6
16.31368 | 6.903426e-14 | 0.5 | 10180110 | 7242780337940.1
21.17789 | 1.024682e-13 | 0.75 | 10180110 | 7319345060389.1
25.71821 | 1.502852e-13 | 1 | 10180110 | 6654014259674.1
30.25845 | 1.983453e-13 | 1.25 | 10180110 | 6302139447919.0
34.79879 | 2.429576e-13 | 1.5 | 10180110 | 6173916997102.5
39.33905 | 2.939972e-13 | 1.75 | 10180110 | 5952437210685.0
43.87933 | 3.274675e-13 | 2 | 10180110 | 6107476481224.2
48.42081 | 3.894822e-13 | 2.25 | 10180210 | 5776900687462.4
52.96109 | 4.11536e-13 | 2.5 | 10180210 | 6074802105548.8
57.50139 | 4.63981e-13 | 2.75 | 10180210 | 5926966672236.0
62.04168 | 5.104985e-13 | 3 | 10180210 | 5876608956123.5
66.58196 | 3.515948e-13 | 2.75 | 10180210 | 7821503367899.2
71.12228 | 2.681058e-13 | 2.5 | 10180210 | 9324677194834.9
75.66253 | 1.98613e-13 | 2.25 | 10180210 | 11328561828214.6
80.20448 | 1.491907e-13 | 2 | 10180110 | 13405660911692.8
84.74484 | 1.109784e-13 | 1.75 | 10180110 | 15768836356223
89.28513 | 7.241747e-14 | 1.5 | 10180110 | 20713234526477.3
94.14932 | 3.36179e-14 | 1.25 | 10180110 | 37182567738559.3
99.01354 | 2.395404e-15 | 1 | 10180110 | 417466061226048
103.8777 | -3.027227e-14 | 0.75 | 10180110 | -24775149215423.1
108.742 | -6.833221e-14 | 0.5 | 10180110 | -7317193689644.9
113.2823 | -1.002441e-13 | 0.25 | 10180110 | -2493912201595.8
117.8241 | -1.430577e-13 | 0 | 10180010 | 0
122.3659 | -1.769803e-13 | -0.25 | 10180110 | 1412586403995.3
126.9062 | -2.277237e-13 | -0.5 | 10180110 | 2195643654208.9
131.4464 | -2.606872e-13 | -0.75 | 10180110 | 2877011259554.2
135.9867 | -2.895829e-13 | -1 | 10180110 | 3453242024426.8
140.5271 | -3.331479e-13 | -1.25 | 10180110 | 3752087011409.2
145.0675 | -3.620944e-13 | -1.5 | 10180110 | 4142565968336.7
149.6078 | -4.026229e-13 | -1.75 | 10180110 | 4346498975269.3
154.1482 | -4.538797e-13 | -2 | 10180110 | 4406454044297.3
158.6897 | -4.776552e-13 | -2.25 | 10180210 | 4710510433767.6
163.23 | -5.259866e-13 | -2.5 | 10180210 | 4752972400713.8
167.7704 | -5.508523e-13 | -2.75 | 10180210 | 4992263511944.1
172.3107 | -5.794428e-13 | -3 | 10180210 | 5177387673764.6
176.851 | -4.12962e-13 | -2.75 | 10180210 | 6659207764270.8
181.3913 | -3.207521e-13 | -2.5 | 10180210 | 7794182423711.9
185.9317 | -2.628152e-13 | -2.25 | 10180210 | 8561149964779.2
190.4736 | -2.036246e-13 | -2 | 10180110 | 9821997623114.7
195.0139 | -1.540647e-13 | -1.75 | 10180110 | 11358863532788.2
199.5543 | -1.134114e-13 | -1.5 | 10180110 | 13226187220059.9
204.0945 | -7.91228e-14 | -1.25 | 10180110 | 15798228019809.4
208.9588 | -4.422219e-14 | -1 | 10180110 | 22613081354679.4
213.8229 | -1.454333e-14 | -0.75 | 10180110 | 51570019038034.2
218.6872 | 1.623005e-14 | -0.5 | 10180110 | -30807047581423.8
223.5514 | 4.590904e-14 | -0.25 | 10180110 | -5445550988862.1
228.4171 | 8.584257e-14 | 0 | 10180010 | 0

## Settings
==================================
Data
==================================
Test Name | VoltageSweep 3 V#1@1
Mode | Sweeping
Speed | Quiet
Sweep Delay | 0.1
Hold Time | 0
Site Coordinate | 0,0
Last Executed | 07/11/2025 09:47:52
Clarius+ Version | V1.13
Execution Time | 00:00:03:52
Interlock | High Voltage Enabled
Device Terminal | B | A
Instrument | SMU3 | SMU2
Name | BV | V
Operation Mode | Common | Voltage List Sweep
Master/Subordinate | N/A | Master
Start/Bias | N/A | N/A
Stop | N/A | N/A
Step | N/A | N/A
Number of Points | N/A | 49
Compliance | 0.105 | 0.001
Measure Current | N/A | Measured
Measure Voltage | N/A | Programmed
Current Range | N/A | Auto
Voltage Range | N/A | Auto
AC Measure I Range | N/A | N/A
Dual Sweep | N/A | N/A
Pulse Mode | N/A | Disabled
Pulse On Time | N/A | N/A
Pulse Off Time | N/A | N/A
Pulse Base Voltage | N/A | N/A
Presoak | N/A | N/A
Frequency Mode | N/A | N/A
Frequency | N/A | N/A
Start Frequency | N/A | N/A
Stop Frequency | N/A | N/A
Frequency Points | N/A | N/A
AC Drive Signal | OFF | OFF
Overvoltage Protection
Compensation | NA
CVU Path | Direct
Formulas
R = V/I