## Data
Time | I | V | SMU1_S | R
0.3610542 | 2.161508e-08 | 3 | 10180250 | 138792017.5
0.5710391 | 2.161068e-08 | 3 | 10180250 | 138820230.6
0.7813262 | 2.16086e-08 | 3 | 10180250 | 138833605.3
0.9916143 | 2.160651e-08 | 3 | 10180250 | 138847051.0
1.201915 | 2.160489e-08 | 3 | 10180250 | 138857451.0
1.41224 | 2.160368e-08 | 3 | 10180250 | 138865260.6
1.62251 | 2.160255e-08 | 3 | 10180250 | 138872477.3
1.832811 | 2.160207e-08 | 3 | 10180250 | 138875583.4
2.043128 | 2.160072e-08 | 3 | 10180250 | 138884251.6
2.253428 | 2.160006e-08 | 3 | 10180250 | 138888500.5
2.463716 | 2.159949e-08 | 3 | 10180250 | 138892189.9
2.674001 | 2.159938e-08 | 3 | 10180250 | 138892898.1
2.884299 | 2.159855e-08 | 3 | 10180250 | 138898244.1
3.094583 | 2.159793e-08 | 3 | 10180250 | 138902208.2
3.304879 | 2.159738e-08 | 3 | 10180250 | 138905749.8
3.515168 | 2.159731e-08 | 3 | 10180250 | 138906195.4
3.725465 | 2.1597e-08 | 3 | 10180250 | 138908194.8
3.935769 | 2.159655e-08 | 3 | 10180250 | 138911096.8
4.146047 | 2.159531e-08 | 3 | 10180250 | 138919049.6
4.356356 | 2.15951e-08 | 3 | 10180250 | 138920375.1
4.566652 | 2.159506e-08 | 3 | 10180250 | 138920660.8
4.776953 | 2.159526e-08 | 3 | 10180250 | 138919358.1
4.987241 | 2.159518e-08 | 3 | 10180250 | 138919883.7
5.197538 | 2.159514e-08 | 3 | 10180250 | 138920123.7
5.407817 | 2.159475e-08 | 3 | 10180250 | 138922637.7
5.618112 | 2.159427e-08 | 3 | 10180250 | 138925769.0
5.828392 | 2.159386e-08 | 3 | 10180250 | 138928374.6
6.038697 | 2.159404e-08 | 3 | 10180250 | 138927243.2
6.24899 | 2.159397e-08 | 3 | 10180250 | 138927688.9
6.459295 | 2.159411e-08 | 3 | 10180250 | 138926751.8
6.669589 | 2.159419e-08 | 3 | 10180250 | 138926226.1
6.879894 | 2.15937e-08 | 3 | 10180250 | 138929437.5
7.090186 | 2.159375e-08 | 3 | 10180250 | 138929117.5
7.300497 | 2.159384e-08 | 3 | 10180250 | 138928500.4
7.510774 | 2.159373e-08 | 3 | 10180250 | 138929243.2
7.721058 | 2.159282e-08 | 3 | 10180250 | 138935094.9
7.931344 | 2.159249e-08 | 3 | 10180250 | 138937163.7
8.141616 | 2.159263e-08 | 3 | 10180250 | 138936272.2
8.3519 | 2.159235e-08 | 3 | 10180250 | 138938089.6
8.562189 | 2.159253e-08 | 3 | 10180250 | 138936935.1
8.772497 | 2.159242e-08 | 3 | 10180250 | 138937643.8
8.982799 | 2.159222e-08 | 3 | 10180250 | 138938935.4
9.193108 | 2.15922e-08 | 3 | 10180250 | 138939038.3
9.403414 | 2.15914e-08 | 3 | 10180250 | 138944182.1
9.61371 | 2.159121e-08 | 3 | 10180250 | 138945462.4
9.823992 | 2.159129e-08 | 3 | 10180250 | 138944902.3
10.03428 | 2.159191e-08 | 3 | 10180250 | 138940912.9
10.24457 | 2.159191e-08 | 3 | 10180250 | 138940912.9
10.45487 | 2.159152e-08 | 3 | 10180250 | 138943427.7
10.66514 | 2.159124e-08 | 3 | 10180250 | 138945210.9
10.87545 | 2.15911e-08 | 3 | 10180250 | 138946159.7
11.08574 | 2.159114e-08 | 3 | 10180250 | 138945885.4
11.29605 | 2.159054e-08 | 3 | 10180250 | 138949772.2
11.50633 | 2.159046e-08 | 3 | 10180250 | 138950229.4
11.71663 | 2.15903e-08 | 3 | 10180250 | 138951304.1
11.92693 | 2.159013e-08 | 3 | 10180250 | 138952378.7
12.13722 | 2.159031e-08 | 3 | 10180250 | 138951246.9
12.34751 | 2.159071e-08 | 3 | 10180250 | 138948617.5
12.5578 | 2.159051e-08 | 3 | 10180250 | 138949943.6
12.7681 | 2.159023e-08 | 3 | 10180250 | 138951715.6
12.97839 | 2.158992e-08 | 3 | 10180250 | 138953750.6
13.1887 | 2.158991e-08 | 3 | 10180250 | 138953819.2
13.399 | 2.158956e-08 | 3 | 10180250 | 138956083.0
13.6093 | 2.158993e-08 | 3 | 10180250 | 138953647.7
13.8196 | 2.158992e-08 | 3 | 10180250 | 138953716.3
14.0299 | 2.159034e-08 | 3 | 10180250 | 138951041.1
14.24021 | 2.159058e-08 | 3 | 10180250 | 138949463.5
14.45051 | 2.159072e-08 | 3 | 10180250 | 138948560.4
14.6608 | 2.158991e-08 | 3 | 10180250 | 138953784.9
14.8711 | 2.158998e-08 | 3 | 10180250 | 138953339.1
15.0814 | 2.158992e-08 | 3 | 10180250 | 138953739.2
15.2917 | 2.159051e-08 | 3 | 10180250 | 138949966.5
15.502 | 2.159035e-08 | 3 | 10180250 | 138950938.2
15.71228 | 2.159025e-08 | 3 | 10180250 | 138951624.2
15.9226 | 2.158968e-08 | 3 | 10180250 | 138955271.2
16.13289 | 2.158998e-08 | 3 | 10180250 | 138953350.5
16.34319 | 2.158962e-08 | 3 | 10180250 | 138955659.9
16.55349 | 2.158986e-08 | 3 | 10180250 | 138954150.8
16.76378 | 2.158981e-08 | 3 | 10180250 | 138954459.5
16.97409 | 2.158887e-08 | 3 | 10180250 | 138960519.1
17.18438 | 2.158903e-08 | 3 | 10180250 | 138959467.2
17.39468 | 2.158881e-08 | 3 | 10180250 | 138960885.0
17.60499 | 2.158908e-08 | 3 | 10180250 | 138959147.1
17.81528 | 2.158818e-08 | 3 | 10180250 | 138964932.7
18.02557 | 2.158846e-08 | 3 | 10180250 | 138963103.2
18.23587 | 2.158818e-08 | 3 | 10180250 | 138964932.7
18.44616 | 2.158794e-08 | 3 | 10180250 | 138966453.5
18.65648 | 2.158827e-08 | 3 | 10180250 | 138964338.1
18.86677 | 2.158876e-08 | 3 | 10180250 | 138961182.3
19.07709 | 2.158887e-08 | 3 | 10180250 | 138960496.3
19.28741 | 2.158922e-08 | 3 | 10180250 | 138958221.0
19.49772 | 2.158884e-08 | 3 | 10180250 | 138960702.1
19.70802 | 2.158885e-08 | 3 | 10180250 | 138960633.5
19.91831 | 2.158898e-08 | 3 | 10180250 | 138959787.4
20.12862 | 2.158755e-08 | 3 | 10180250 | 138968980.7
20.33893 | 2.158802e-08 | 3 | 10180250 | 138965973.3
20.54923 | 2.158882e-08 | 3 | 10180250 | 138960816.4
20.75954 | 2.158854e-08 | 3 | 10180250 | 138962634.4
20.96986 | 2.158901e-08 | 3 | 10180250 | 138959604.4
21.18016 | 2.158904e-08 | 3 | 10180250 | 138959421.5
21.39047 | 2.158905e-08 | 3 | 10180250 | 138959318.6
21.60075 | 2.158879e-08 | 3 | 10180250 | 138960999.4
21.81108 | 2.158893e-08 | 3 | 10180250 | 138960107.5
22.02137 | 2.158961e-08 | 3 | 10180250 | 138955740.0
22.23167 | 2.15894e-08 | 3 | 10180250 | 138957111.9
22.44197 | 2.15894e-08 | 3 | 10180250 | 138957054.8
22.65227 | 2.15892e-08 | 3 | 10180250 | 138958381.0
22.86257 | 2.1589e-08 | 3 | 10180250 | 138959684.5
23.07287 | 2.158922e-08 | 3 | 10180250 | 138958266.7
23.28317 | 2.158871e-08 | 3 | 10180250 | 138961525.3
23.49347 | 2.158893e-08 | 3 | 10180250 | 138960084.7
23.70377 | 2.158914e-08 | 3 | 10180250 | 138958758.3
23.91407 | 2.15891e-08 | 3 | 10180250 | 138959021.3
24.12439 | 2.158899e-08 | 3 | 10180250 | 138959741.6
24.33469 | 2.158876e-08 | 3 | 10180250 | 138961193.7
24.54501 | 2.15889e-08 | 3 | 10180250 | 138960279.0
24.75532 | 2.15885e-08 | 3 | 10180250 | 138962897.4
24.96563 | 2.15885e-08 | 3 | 10180250 | 138962851.7
25.17591 | 2.158924e-08 | 3 | 10180250 | 138958140.9
25.38622 | 2.158871e-08 | 3 | 10180250 | 138961548.2
25.59653 | 2.158906e-08 | 3 | 10180250 | 138959250.0
25.80682 | 2.158876e-08 | 3 | 10180250 | 138961228.0
26.01711 | 2.158913e-08 | 3 | 10180250 | 138958838.4
26.22741 | 2.158895e-08 | 3 | 10180250 | 138959958.9
26.4377 | 2.158889e-08 | 3 | 10180250 | 138960370.5
26.64802 | 2.158927e-08 | 3 | 10180250 | 138957900.8
26.85831 | 2.158889e-08 | 3 | 10180250 | 138960381.9
27.06861 | 2.158866e-08 | 3 | 10180250 | 138961845.5
27.27893 | 2.158864e-08 | 3 | 10180250 | 138961948.4
27.48921 | 2.158877e-08 | 3 | 10180250 | 138961113.7
27.69954 | 2.1589e-08 | 3 | 10180250 | 138959638.7
27.90983 | 2.158887e-08 | 3 | 10180250 | 138960484.8
28.12016 | 2.158908e-08 | 3 | 10180250 | 138959112.8
28.33044 | 2.158849e-08 | 3 | 10180250 | 138962966.0
28.54074 | 2.158858e-08 | 3 | 10180250 | 138962360.0
28.75105 | 2.158856e-08 | 3 | 10180250 | 138962474.3
28.96135 | 2.158817e-08 | 3 | 10180250 | 138965012.8
29.17164 | 2.158795e-08 | 3 | 10180250 | 138966430.7
29.38194 | 2.158789e-08 | 3 | 10180250 | 138966808.0
29.59224 | 2.158742e-08 | 3 | 10180250 | 138969804.0
29.80254 | 2.158779e-08 | 3 | 10180250 | 138967459.8
30.01286 | 2.158773e-08 | 3 | 10180250 | 138967860.0
30.22315 | 2.158748e-08 | 3 | 10180250 | 138969461.0
30.43347 | 2.158687e-08 | 3 | 10180250 | 138973360.5
30.64377 | 2.158731e-08 | 3 | 10180250 | 138970547.3
30.85406 | 2.158756e-08 | 3 | 10180250 | 138968946.4
31.06436 | 2.158693e-08 | 3 | 10180250 | 138973006.0
31.27468 | 2.158665e-08 | 3 | 10180250 | 138974801.5
31.48497 | 2.158672e-08 | 3 | 10180250 | 138974332.6
31.69527 | 2.158702e-08 | 3 | 10180250 | 138972422.8
31.90557 | 2.158629e-08 | 3 | 10180250 | 138977100.2
32.11588 | 2.158624e-08 | 3 | 10180250 | 138977443.3
32.32618 | 2.15861e-08 | 3 | 10180250 | 138978323.9
32.53646 | 2.158695e-08 | 3 | 10180250 | 138972857.3
32.74677 | 2.158697e-08 | 3 | 10180250 | 138972743.0
32.95705 | 2.158723e-08 | 3 | 10180250 | 138971073.4
33.16737 | 2.158722e-08 | 3 | 10180250 | 138971119.1
33.37769 | 2.158729e-08 | 3 | 10180250 | 138970650.3
33.58797 | 2.158746e-08 | 3 | 10180250 | 138969541.0
33.79827 | 2.158727e-08 | 3 | 10180250 | 138970798.9
34.00859 | 2.158718e-08 | 3 | 10180250 | 138971370.7
34.21888 | 2.158753e-08 | 3 | 10180250 | 138969095.0
34.42917 | 2.158673e-08 | 3 | 10180250 | 138974286.8
34.63947 | 2.158646e-08 | 3 | 10180250 | 138975979.4
34.84977 | 2.158647e-08 | 3 | 10180250 | 138975910.8
35.06008 | 2.158606e-08 | 3 | 10180250 | 138978564.1
35.27037 | 2.158552e-08 | 3 | 10180250 | 138982075.3
35.48067 | 2.158548e-08 | 3 | 10180250 | 138982338.3
35.69098 | 2.158587e-08 | 3 | 10180250 | 138979799.3
35.90129 | 2.158624e-08 | 3 | 10180250 | 138977454.7
36.1116 | 2.158559e-08 | 3 | 10180250 | 138981617.8
36.32192 | 2.158523e-08 | 3 | 10180250 | 138983893.8
36.53221 | 2.158517e-08 | 3 | 10180250 | 138984294.1
36.74253 | 2.158493e-08 | 3 | 10180250 | 138985872.6
36.95284 | 2.158542e-08 | 3 | 10180250 | 138982727.2
37.16315 | 2.158533e-08 | 3 | 10180250 | 138983299.1
37.37344 | 2.158499e-08 | 3 | 10180250 | 138985460.8
37.58372 | 2.158558e-08 | 3 | 10180250 | 138981674.9
37.79403 | 2.158562e-08 | 3 | 10180250 | 138981400.5
38.00433 | 2.158585e-08 | 3 | 10180250 | 138979925.1
38.21463 | 2.158625e-08 | 3 | 10180250 | 138977363.2
38.42493 | 2.15862e-08 | 3 | 10180250 | 138977683.4
38.63523 | 2.15862e-08 | 3 | 10180250 | 138977649.1
38.84553 | 2.15864e-08 | 3 | 10180250 | 138976391.1
39.05585 | 2.158641e-08 | 3 | 10180250 | 138976299.6
39.26615 | 2.158587e-08 | 3 | 10180250 | 138979822.1
39.47643 | 2.158582e-08 | 3 | 10180250 | 138980153.8
39.68674 | 2.158589e-08 | 3 | 10180250 | 138979696.3
39.89704 | 2.158622e-08 | 3 | 10180250 | 138977580.5
40.10732 | 2.158633e-08 | 3 | 10180250 | 138976871.4
40.31761 | 2.158654e-08 | 3 | 10180250 | 138975510.5
40.52789 | 2.15862e-08 | 3 | 10180250 | 138977660.6
40.73819 | 2.158521e-08 | 3 | 10180250 | 138984053.9
40.94848 | 2.158556e-08 | 3 | 10180250 | 138981812.2
41.15875 | 2.158562e-08 | 3 | 10180250 | 138981446.2
41.36906 | 2.158563e-08 | 3 | 10180250 | 138981331.8
41.57936 | 2.158538e-08 | 3 | 10180250 | 138982933.1
41.78966 | 2.158556e-08 | 3 | 10180250 | 138981800.8
41.99995 | 2.15852e-08 | 3 | 10180250 | 138984111.1
42.21026 | 2.158559e-08 | 3 | 10180250 | 138981583.4
42.42058 | 2.158478e-08 | 3 | 10180250 | 138986844.8
42.63087 | 2.158485e-08 | 3 | 10180250 | 138986375.8
42.84116 | 2.158487e-08 | 3 | 10180250 | 138986261.5
43.05145 | 2.158514e-08 | 3 | 10180250 | 138984477.1
43.26175 | 2.158467e-08 | 3 | 10180250 | 138987542.5
43.47205 | 2.158494e-08 | 3 | 10180250 | 138985792.5
43.68235 | 2.158515e-08 | 3 | 10180250 | 138984454.3
43.89263 | 2.158484e-08 | 3 | 10180250 | 138986455.9
44.10296 | 2.158447e-08 | 3 | 10180250 | 138988823.6
44.31325 | 2.158476e-08 | 3 | 10180250 | 138986936.3
44.52356 | 2.158475e-08 | 3 | 10180250 | 138987004.9
44.73385 | 2.158508e-08 | 3 | 10180250 | 138984877.5
44.94417 | 2.1585e-08 | 3 | 10180250 | 138985426.5
45.15446 | 2.158537e-08 | 3 | 10180250 | 138983001.7
45.36477 | 2.158497e-08 | 3 | 10180250 | 138985586.6
45.57505 | 2.158471e-08 | 3 | 10180250 | 138987256.6
45.78536 | 2.158444e-08 | 3 | 10180250 | 138989018.1
45.99565 | 2.158509e-08 | 3 | 10180250 | 138984831.7
46.20594 | 2.158541e-08 | 3 | 10180250 | 138982761.5
46.41624 | 2.158472e-08 | 3 | 10180250 | 138987222.3
46.62653 | 2.158469e-08 | 3 | 10180250 | 138987382.4
46.83686 | 2.158457e-08 | 3 | 10180250 | 138988183.1
47.04716 | 2.158474e-08 | 3 | 10180250 | 138987085.0
47.25745 | 2.158415e-08 | 3 | 10180250 | 138990848.3
47.46777 | 2.158403e-08 | 3 | 10180250 | 138991683.3
47.67807 | 2.158435e-08 | 3 | 10180250 | 138989612.9
47.88835 | 2.15844e-08 | 3 | 10180250 | 138989269.7
48.09866 | 2.158415e-08 | 3 | 10180250 | 138990848.3
48.30896 | 2.158483e-08 | 3 | 10180250 | 138986513.1
48.51927 | 2.158432e-08 | 3 | 10180250 | 138989807.4
48.72955 | 2.158504e-08 | 3 | 10180250 | 138985117.7
48.93985 | 2.158538e-08 | 3 | 10180250 | 138982933.1
49.15016 | 2.158487e-08 | 3 | 10180250 | 138986238.6
49.36044 | 2.158476e-08 | 3 | 10180250 | 138986982.1
49.57075 | 2.158474e-08 | 3 | 10180250 | 138987085.0
49.78105 | 2.158486e-08 | 3 | 10180250 | 138986318.7
49.99136 | 2.158427e-08 | 3 | 10180250 | 138990093.3
50.20166 | 2.158427e-08 | 3 | 10180250 | 138990116.2
50.41199 | 2.158386e-08 | 3 | 10180250 | 138992735.7
50.62228 | 2.158433e-08 | 3 | 10180250 | 138989727.3
50.83259 | 2.15842e-08 | 3 | 10180250 | 138990585.2
51.04287 | 2.15838e-08 | 3 | 10180250 | 138993124.6
51.25317 | 2.158377e-08 | 3 | 10180250 | 138993353.4
51.46345 | 2.158401e-08 | 3 | 10180250 | 138991752.0
51.67375 | 2.158443e-08 | 3 | 10180250 | 138989063.8
51.88404 | 2.158406e-08 | 3 | 10180250 | 138991488.9
52.09434 | 2.158439e-08 | 3 | 10180250 | 138989304.1
52.30466 | 2.15843e-08 | 3 | 10180250 | 138989898.9
52.51494 | 2.158451e-08 | 3 | 10180250 | 138988537.7
52.72525 | 2.158628e-08 | 3 | 10180250 | 138977145.9
52.93555 | 2.15872e-08 | 3 | 10180250 | 138971256.3
53.14586 | 2.158657e-08 | 3 | 10180250 | 138975281.8
53.35617 | 2.158563e-08 | 3 | 10180250 | 138981343.3
53.56647 | 2.158612e-08 | 3 | 10180250 | 138978221.0
53.77675 | 2.158695e-08 | 3 | 10180250 | 138972845.9
53.98705 | 2.158643e-08 | 3 | 10180250 | 138976208.1
54.19733 | 2.1585e-08 | 3 | 10180250 | 138985437.9
54.40762 | 2.158519e-08 | 3 | 10180250 | 138984191.2
54.61792 | 2.15872e-08 | 3 | 10180250 | 138971256.3
54.8282 | 2.158449e-08 | 3 | 10180250 | 138988674.9
55.03851 | 2.158157e-08 | 3 | 10180250 | 139007505.2
55.24881 | 2.157804e-08 | 3 | 10180250 | 139030254.8
55.45912 | 2.157626e-08 | 3 | 10180250 | 139041678.1
55.66941 | 2.15756e-08 | 3 | 10180250 | 139045948.0
55.8797 | 2.157521e-08 | 3 | 10180250 | 139048501.0
56.08998 | 2.157515e-08 | 3 | 10180250 | 139048867.3
56.30028 | 2.157541e-08 | 3 | 10180250 | 139047207.3
56.51057 | 2.157563e-08 | 3 | 10180250 | 139045742.0
56.72086 | 2.157555e-08 | 3 | 10180250 | 139046302.9
56.93116 | 2.157577e-08 | 3 | 10180250 | 139044860.5
57.14145 | 2.157523e-08 | 3 | 10180250 | 139048352.1
57.35175 | 2.15749e-08 | 3 | 10180250 | 139050458.7
57.56203 | 2.15748e-08 | 3 | 10180250 | 139051122.7
57.77232 | 2.175756e-08 | 3 | 10180250 | 137883090.1
57.98263 | 2.162481e-08 | 3 | 10180250 | 138729517.3
58.19294 | 2.171054e-08 | 3 | 10180250 | 138181759.1
58.40322 | 2.175911e-08 | 3 | 10180250 | 137873297.0
58.61351 | 2.179818e-08 | 3 | 10180250 | 137626139.8
58.8238 | 2.183355e-08 | 3 | 10180250 | 137403227.3
59.0341 | 2.186745e-08 | 3 | 10180250 | 137190206.9
59.24438 | 2.190006e-08 | 3 | 10180250 | 136985923.4
59.45465 | 2.193032e-08 | 3 | 10180250 | 136796938.5
59.66495 | 2.195948e-08 | 3 | 10180250 | 136615226.4
59.87524 | 2.198796e-08 | 3 | 10180250 | 136438306.0
60.08553 | 2.201413e-08 | 3 | 10180250 | 136276093.0
60.29582 | 2.203966e-08 | 3 | 10180250 | 136118247.6
60.50613 | 2.206452e-08 | 3 | 10180250 | 135964904.9
60.71641 | 2.208737e-08 | 3 | 10180250 | 135824228.0
60.92672 | 2.21098e-08 | 3 | 10180250 | 135686458.2
61.137 | 2.213123e-08 | 3 | 10180250 | 135555038.5
61.34729 | 2.215198e-08 | 3 | 10180250 | 135428054.1
61.55758 | 2.217175e-08 | 3 | 10180250 | 135307323.6
61.76786 | 2.219087e-08 | 3 | 10180250 | 135190714.7
61.97816 | 2.220837e-08 | 3 | 10180250 | 135084181.6
62.18843 | 2.222519e-08 | 3 | 10180250 | 134982002.0
62.39872 | 2.224225e-08 | 3 | 10180250 | 134878458.1
62.60902 | 2.225822e-08 | 3 | 10180250 | 134781644.7
62.81931 | 2.227324e-08 | 3 | 10180250 | 134690759.9
63.02959 | 2.228699e-08 | 3 | 10180250 | 134607679.0
63.23989 | 2.230132e-08 | 3 | 10180250 | 134521164.5
63.45018 | 2.231472e-08 | 3 | 10180250 | 134440400.8
63.66045 | 2.232722e-08 | 3 | 10180250 | 134365164.4
63.87077 | 2.233987e-08 | 3 | 10180250 | 134289040.5
64.08105 | 2.235119e-08 | 3 | 10180250 | 134221024.1
64.29135 | 2.236226e-08 | 3 | 10180250 | 134154579.1
64.50163 | 2.237259e-08 | 3 | 10180250 | 134092671.3
64.71193 | 2.238264e-08 | 3 | 10180250 | 134032448.1
64.92222 | 2.239195e-08 | 3 | 10180250 | 133976742.8
65.1325 | 2.240233e-08 | 3 | 10180250 | 133914669.8
65.34279 | 2.241154e-08 | 3 | 10180250 | 133859614.1
65.55309 | 2.242023e-08 | 3 | 10180250 | 133807720.3
65.76336 | 2.242903e-08 | 3 | 10180250 | 133755210.0
65.97363 | 2.243581e-08 | 3 | 10180250 | 133714830.1
66.18392 | 2.244379e-08 | 3 | 10180250 | 133667269.5
66.3942 | 2.245134e-08 | 3 | 10180250 | 133622322.4
66.60448 | 2.24592e-08 | 3 | 10180250 | 133575524.9
66.81477 | 2.246677e-08 | 3 | 10180250 | 133530533.9
67.02507 | 2.247362e-08 | 3 | 10180250 | 133489835.7
67.23534 | 2.247906e-08 | 3 | 10180250 | 133457524.9
67.44564 | 2.248621e-08 | 3 | 10180250 | 133415079.5
67.65591 | 2.249254e-08 | 3 | 10180250 | 133377569.6
67.8662 | 2.249773e-08 | 3 | 10180250 | 133346808.2
68.07648 | 2.250443e-08 | 3 | 10180250 | 133307084.8
68.28675 | 2.250889e-08 | 3 | 10180250 | 133280647.2
68.49706 | 2.251415e-08 | 3 | 10180250 | 133249552.0
68.70737 | 2.251966e-08 | 3 | 10180250 | 133216947.6
68.91767 | 2.252482e-08 | 3 | 10180250 | 133186428.3
69.12794 | 2.252954e-08 | 3 | 10180250 | 133158516.2
69.33825 | 2.253366e-08 | 3 | 10180250 | 133134184.0
69.54852 | 2.253862e-08 | 3 | 10180250 | 133104888.0
69.75882 | 2.254253e-08 | 3 | 10180250 | 133081750.0
69.96912 | 2.254655e-08 | 3 | 10180250 | 133058064.3
70.17942 | 2.255012e-08 | 3 | 10180250 | 133036975.6
70.38969 | 2.255367e-08 | 3 | 10180250 | 133016061.2
70.59999 | 2.25567e-08 | 3 | 10180250 | 132998180.2
70.81028 | 2.256007e-08 | 3 | 10180250 | 132978293.6
71.02057 | 2.256334e-08 | 3 | 10180250 | 132959061.9
71.23087 | 2.256747e-08 | 3 | 10180250 | 132934729.3
71.44115 | 2.257034e-08 | 3 | 10180250 | 132917822.1
71.65144 | 2.257306e-08 | 3 | 10180250 | 132901787.3
71.86172 | 2.257554e-08 | 3 | 10180250 | 132887167.8
72.072 | 2.257888e-08 | 3 | 10180250 | 132867523.5
72.28228 | 2.258178e-08 | 3 | 10180250 | 132850476.6
72.49256 | 2.258513e-08 | 3 | 10180250 | 132830780.4
72.70288 | 2.258748e-08 | 3 | 10180250 | 132816970.5
72.91316 | 2.259089e-08 | 3 | 10180250 | 132796887.4
73.12346 | 2.259296e-08 | 3 | 10180250 | 132784744.4
73.33375 | 2.259437e-08 | 3 | 10180250 | 132776455.5
73.54404 | 2.259633e-08 | 3 | 10180250 | 132764911.2
73.75431 | 2.259863e-08 | 3 | 10180250 | 132751386.2
73.9646 | 2.260127e-08 | 3 | 10180250 | 132735892.2
74.1749 | 2.260266e-08 | 3 | 10180250 | 132727765.9
74.38518 | 2.260413e-08 | 3 | 10180250 | 132719108.6
74.59547 | 2.260572e-08 | 3 | 10180250 | 132709774.6
74.80575 | 2.260736e-08 | 3 | 10180250 | 132700118.6
75.01605 | 2.260893e-08 | 3 | 10180250 | 132690922.8
75.22634 | 2.261033e-08 | 3 | 10180250 | 132682729.0
75.43663 | 2.261294e-08 | 3 | 10180250 | 132667386.5
75.64692 | 2.26142e-08 | 3 | 10180250 | 132660018.8
75.85722 | 2.261564e-08 | 3 | 10180250 | 132651589.1
76.0675 | 2.261699e-08 | 3 | 10180250 | 132643629.4
76.27779 | 2.261784e-08 | 3 | 10180250 | 132638670.6
76.48808 | 2.261914e-08 | 3 | 10180250 | 132631014.4
76.69836 | 2.261965e-08 | 3 | 10180250 | 132628066.8
76.90867 | 2.262113e-08 | 3 | 10180250 | 132619360.0
77.11897 | 2.262152e-08 | 3 | 10180250 | 132617068.9
77.32926 | 2.262346e-08 | 3 | 10180250 | 132605708.5
77.53957 | 2.262544e-08 | 3 | 10180250 | 132594089.7
77.74986 | 2.262672e-08 | 3 | 10180250 | 132586584.4
77.96014 | 2.262762e-08 | 3 | 10180250 | 132581348.9
78.17045 | 2.262867e-08 | 3 | 10180250 | 132575177.2
78.38073 | 2.263013e-08 | 3 | 10180250 | 132566633.4
78.59103 | 2.263142e-08 | 3 | 10180250 | 132559048.0
78.80132 | 2.263232e-08 | 3 | 10180250 | 132553804.3
79.0116 | 2.263337e-08 | 3 | 10180250 | 132547655.9
79.2219 | 2.263493e-08 | 3 | 10180250 | 132538512.4
79.43217 | 2.26357e-08 | 3 | 10180250 | 132533987.9
79.64248 | 2.263596e-08 | 3 | 10180250 | 132532500.6
79.85275 | 2.263712e-08 | 3 | 10180250 | 132525688.7
80.06303 | 2.263685e-08 | 3 | 10180250 | 132527300.6
80.27332 | 2.263778e-08 | 3 | 10180250 | 132521809.8
80.4836 | 2.263788e-08 | 3 | 10180250 | 132521269.1
80.69391 | 2.263874e-08 | 3 | 10180250 | 132516215.5
80.90421 | 2.263917e-08 | 3 | 10180250 | 132513699.2
81.1145 | 2.263949e-08 | 3 | 10180250 | 132511806.9
81.32479 | 2.264005e-08 | 3 | 10180250 | 132508552.6
81.5351 | 2.264118e-08 | 3 | 10180250 | 132501951.0
81.74538 | 2.264129e-08 | 3 | 10180250 | 132501275.3
81.95567 | 2.264172e-08 | 3 | 10180250 | 132498738.9
82.16595 | 2.264245e-08 | 3 | 10180250 | 132494487.4
82.37626 | 2.26434e-08 | 3 | 10180250 | 132488936.9
82.58653 | 2.264393e-08 | 3 | 10180250 | 132485850.1
82.79684 | 2.264523e-08 | 3 | 10180250 | 132478211.5
83.00713 | 2.264657e-08 | 3 | 10180250 | 132470407.6
83.21743 | 2.26467e-08 | 3 | 10180250 | 132469607.5
83.42773 | 2.264637e-08 | 3 | 10180250 | 132471540.2
83.63804 | 2.264806e-08 | 3 | 10180250 | 132461700.8
83.84835 | 2.264856e-08 | 3 | 10180250 | 132458781.4
84.05862 | 2.26496e-08 | 3 | 10180250 | 132452662.6
84.26893 | 2.264979e-08 | 3 | 10180250 | 132451571.9
84.47923 | 2.265024e-08 | 3 | 10180250 | 132448923.1
84.68949 | 2.265089e-08 | 3 | 10180250 | 132445131.8
84.89977 | 2.265161e-08 | 3 | 10180250 | 132440925.3
85.11008 | 2.265229e-08 | 3 | 10180250 | 132436916.3
85.32037 | 2.265251e-08 | 3 | 10180250 | 132435680.5
85.53065 | 2.265307e-08 | 3 | 10180250 | 132432398.8
85.74094 | 2.265321e-08 | 3 | 10180250 | 132431557.6
85.9512 | 2.265329e-08 | 3 | 10180250 | 132431069.6
86.16149 | 2.265399e-08 | 3 | 10180250 | 132427009.3
86.37179 | 2.265365e-08 | 3 | 10180250 | 132428971.9
86.58208 | 2.265328e-08 | 3 | 10180250 | 132431142.3
86.79234 | 2.265381e-08 | 3 | 10180250 | 132428078.9
87.00263 | 2.265424e-08 | 3 | 10180250 | 132425566.0
87.21293 | 2.265503e-08 | 3 | 10180250 | 132420903.8
87.42322 | 2.265526e-08 | 3 | 10180250 | 132419554.1
87.63352 | 2.26555e-08 | 3 | 10180250 | 132418204.3
87.8438 | 2.265609e-08 | 3 | 10180250 | 132414736.6
88.05412 | 2.265574e-08 | 3 | 10180250 | 132416750.8
88.2644 | 2.265645e-08 | 3 | 10180250 | 132412629.1
88.47471 | 2.265695e-08 | 3 | 10180250 | 132409711.9
88.68501 | 2.265766e-08 | 3 | 10180250 | 132405559.6
88.8953 | 2.265741e-08 | 3 | 10180250 | 132407033.6
89.10558 | 2.265748e-08 | 3 | 10180250 | 132406587.3
89.31587 | 2.265773e-08 | 3 | 10180250 | 132405165.1
89.52617 | 2.265816e-08 | 3 | 10180250 | 132402621.9
89.73647 | 2.265776e-08 | 3 | 10180250 | 132404957.5
89.94678 | 2.265811e-08 | 3 | 10180250 | 132402933.3
90.15708 | 2.265869e-08 | 3 | 10180250 | 132399518.4
90.36737 | 2.265786e-08 | 3 | 10180250 | 132404355.4
90.57766 | 2.265832e-08 | 3 | 10180250 | 132401687.7
90.78796 | 2.265925e-08 | 3 | 10180250 | 132396269.6
90.99823 | 2.265953e-08 | 3 | 10180250 | 132394640.1
91.20853 | 2.266004e-08 | 3 | 10180250 | 132391651.1
91.41883 | 2.266068e-08 | 3 | 10180250 | 132387925.3
91.62914 | 2.266027e-08 | 3 | 10180250 | 132390291.5
91.83942 | 2.266004e-08 | 3 | 10180250 | 132391619.9
92.04971 | 2.266006e-08 | 3 | 10180250 | 132391536.9
92.26002 | 2.266031e-08 | 3 | 10180250 | 132390083.9
92.47031 | 2.266127e-08 | 3 | 10180250 | 132384469.6
92.6806 | 2.266122e-08 | 3 | 10180250 | 132384739.4
92.89091 | 2.266145e-08 | 3 | 10180250 | 132383390.4
93.10123 | 2.266086e-08 | 3 | 10180250 | 132386846.0
93.31152 | 2.266084e-08 | 3 | 10180250 | 132386949.8
93.52181 | 2.266084e-08 | 3 | 10180250 | 132386970.6
93.7321 | 2.26623e-08 | 3 | 10180250 | 132378451.1
93.94241 | 2.266247e-08 | 3 | 10180250 | 132377423.8
94.15271 | 2.266166e-08 | 3 | 10180250 | 132382186.6
94.363 | 2.266162e-08 | 3 | 10180250 | 132382435.7
94.5733 | 2.266184e-08 | 3 | 10180250 | 132381159.3
94.78359 | 2.266187e-08 | 3 | 10180250 | 132380962.2
94.99391 | 2.266114e-08 | 3 | 10180250 | 132385216.8
95.20422 | 2.266169e-08 | 3 | 10180250 | 132382020.6
95.41452 | 2.266092e-08 | 3 | 10180250 | 132386493.2
95.62482 | 2.266172e-08 | 3 | 10180250 | 132381833.8
95.83512 | 2.266196e-08 | 3 | 10180250 | 132380443.3
96.04541 | 2.266224e-08 | 3 | 10180250 | 132378814.2
96.25571 | 2.266232e-08 | 3 | 10180250 | 132378316.2
96.46601 | 2.266182e-08 | 3 | 10180250 | 132381252.7
96.67632 | 2.266236e-08 | 3 | 10180250 | 132378119.0
96.8866 | 2.266245e-08 | 3 | 10180250 | 132377579.5
97.09691 | 2.266271e-08 | 3 | 10180250 | 132376033.4
97.30719 | 2.266318e-08 | 3 | 10180250 | 132373315.0
97.51749 | 2.266289e-08 | 3 | 10180250 | 132374995.8
97.72781 | 2.266279e-08 | 3 | 10180250 | 132375587.3
97.93811 | 2.266435e-08 | 3 | 10180250 | 132366446.7
98.14839 | 2.266403e-08 | 3 | 10180250 | 132368314.2
98.3587 | 2.266376e-08 | 3 | 10180250 | 132369922.3
98.56901 | 2.266381e-08 | 3 | 10180250 | 132369600.6
98.77931 | 2.266461e-08 | 3 | 10180250 | 132364932.1
98.98962 | 2.266419e-08 | 3 | 10180250 | 132367432.3
99.19993 | 2.266412e-08 | 3 | 10180250 | 132367836.9
99.41022 | 2.266456e-08 | 3 | 10180250 | 132365232.9
99.62051 | 2.266525e-08 | 3 | 10180250 | 132361218.2
99.8308 | 2.266518e-08 | 3 | 10180250 | 132361602.1
100.0411 | 2.266405e-08 | 3 | 10180250 | 132368220.8
100.2514 | 2.266439e-08 | 3 | 10180250 | 132366249.6
100.4617 | 2.266532e-08 | 3 | 10180250 | 132360792.9
100.672 | 2.266569e-08 | 3 | 10180250 | 132358624.9
100.8823 | 2.266549e-08 | 3 | 10180250 | 132359817.8
101.0926 | 2.266511e-08 | 3 | 10180250 | 132362006.6
101.3029 | 2.2665e-08 | 3 | 10180250 | 132362670.6
101.5132 | 2.266515e-08 | 3 | 10180250 | 132361819.9
101.7236 | 2.26641e-08 | 3 | 10180250 | 132367951.1
101.9339 | 2.266425e-08 | 3 | 10180250 | 132367079.6
102.1442 | 2.266397e-08 | 3 | 10180250 | 132368687.7
102.3545 | 2.266523e-08 | 3 | 10180250 | 132361353.1
102.5648 | 2.26656e-08 | 3 | 10180250 | 132359195.4
102.7751 | 2.266499e-08 | 3 | 10180250 | 132362743.2
102.9854 | 2.266585e-08 | 3 | 10180250 | 132357691.3
103.1957 | 2.266504e-08 | 3 | 10180250 | 132362442.3
103.406 | 2.266575e-08 | 3 | 10180250 | 132358272.2
103.6163 | 2.266621e-08 | 3 | 10180250 | 132355585.6
103.8266 | 2.266588e-08 | 3 | 10180250 | 132357525.3
104.0369 | 2.266644e-08 | 3 | 10180250 | 132354257.9
104.2472 | 2.266625e-08 | 3 | 10180250 | 132355398.9
104.4575 | 2.266687e-08 | 3 | 10180250 | 132351727.0
104.6678 | 2.266672e-08 | 3 | 10180250 | 132352619.1
104.8781 | 2.266694e-08 | 3 | 10180250 | 132351343.3
105.0884 | 2.266635e-08 | 3 | 10180250 | 132354797.3
105.2987 | 2.266518e-08 | 3 | 10180250 | 132361633.2
105.509 | 2.266556e-08 | 3 | 10180250 | 132359413.2
105.7193 | 2.26659e-08 | 3 | 10180250 | 132357411.2
105.9296 | 2.26662e-08 | 3 | 10180250 | 132355668.6
106.1399 | 2.266613e-08 | 3 | 10180250 | 132356093.9
106.3502 | 2.26664e-08 | 3 | 10180250 | 132354517.2
106.5605 | 2.266635e-08 | 3 | 10180250 | 132354766.2
106.7708 | 2.266595e-08 | 3 | 10180250 | 132357141.5
106.9811 | 2.266658e-08 | 3 | 10180250 | 132353448.8
107.1914 | 2.266682e-08 | 3 | 10180250 | 132352027.8
107.4017 | 2.266644e-08 | 3 | 10180250 | 132354257.9
107.612 | 2.266608e-08 | 3 | 10180250 | 132356363.6
107.8223 | 2.266679e-08 | 3 | 10180250 | 132352204.2
108.0326 | 2.26663e-08 | 3 | 10180250 | 132355098.1
108.2429 | 2.266645e-08 | 3 | 10180250 | 132354206.0
108.4532 | 2.266706e-08 | 3 | 10180250 | 132350669.1
108.6635 | 2.2667e-08 | 3 | 10180250 | 132350980.3
108.8738 | 2.266693e-08 | 3 | 10180250 | 132351374.4
109.0841 | 2.266711e-08 | 3 | 10180250 | 132350368.3
109.2944 | 2.266727e-08 | 3 | 10180250 | 132349393.4
109.5047 | 2.266752e-08 | 3 | 10180250 | 132347951.7
109.715 | 2.26678e-08 | 3 | 10180250 | 132346302.6
109.9253 | 2.266718e-08 | 3 | 10180250 | 132349943.1
110.1356 | 2.266678e-08 | 3 | 10180250 | 132352287.1
110.3459 | 2.266729e-08 | 3 | 10180250 | 132349300.0
110.5562 | 2.266695e-08 | 3 | 10180250 | 132351312.2
110.7665 | 2.266694e-08 | 3 | 10180250 | 132351322.5
110.9768 | 2.266664e-08 | 3 | 10180250 | 132353106.6
111.1871 | 2.266741e-08 | 3 | 10180250 | 132348615.5
111.3974 | 2.266763e-08 | 3 | 10180250 | 132347319.0
111.6077 | 2.2668e-08 | 3 | 10180250 | 132345182.6
111.818 | 2.266777e-08 | 3 | 10180250 | 132346489.3
112.0283 | 2.266796e-08 | 3 | 10180250 | 132345400.3
112.2386 | 2.26684e-08 | 3 | 10180250 | 132342838.7
112.4489 | 2.266851e-08 | 3 | 10180250 | 132342175.0
112.6592 | 2.266763e-08 | 3 | 10180250 | 132347329.4
112.8695 | 2.266743e-08 | 3 | 10180250 | 132348511.8
113.0798 | 2.266764e-08 | 3 | 10180250 | 132347256.8
113.2901 | 2.266704e-08 | 3 | 10180250 | 132350752.1
113.5004 | 2.266628e-08 | 3 | 10180250 | 132355222.5
113.7107 | 2.266669e-08 | 3 | 10180250 | 132352795.4
113.921 | 2.266703e-08 | 3 | 10180250 | 132350814.3
114.1313 | 2.266702e-08 | 3 | 10180250 | 132350886.9
114.3416 | 2.26667e-08 | 3 | 10180250 | 132352764.3
114.5519 | 2.266774e-08 | 3 | 10180250 | 132346655.3
114.7622 | 2.266803e-08 | 3 | 10180250 | 132344964.8
114.9725 | 2.26676e-08 | 3 | 10180250 | 132347516.1
115.1829 | 2.266697e-08 | 3 | 10180250 | 132351177.3
115.3931 | 2.266776e-08 | 3 | 10180250 | 132346541.2
115.6034 | 2.266813e-08 | 3 | 10180250 | 132344404.7
115.8138 | 2.26674e-08 | 3 | 10180250 | 132348677.7
116.0241 | 2.266752e-08 | 3 | 10180250 | 132347972.4
116.2344 | 2.266753e-08 | 3 | 10180250 | 132347889.5
116.4447 | 2.266713e-08 | 3 | 10180250 | 132350223.1
116.655 | 2.26661e-08 | 3 | 10180250 | 132356270.2
116.8653 | 2.266623e-08 | 3 | 10180250 | 132355471.5
117.0756 | 2.266642e-08 | 3 | 10180250 | 132354382.4
117.2859 | 2.266695e-08 | 3 | 10180250 | 132351260.3
117.4961 | 2.266695e-08 | 3 | 10180250 | 132351281.0
117.7065 | 2.266695e-08 | 3 | 10180250 | 132351312.2
117.9168 | 2.266636e-08 | 3 | 10180250 | 132354703.9
118.127 | 2.266578e-08 | 3 | 10180250 | 132358116.6
118.3373 | 2.266474e-08 | 3 | 10180250 | 132364205.9
118.5477 | 2.266521e-08 | 3 | 10180250 | 132361436.1
118.758 | 2.2665e-08 | 3 | 10180250 | 132362670.6
118.9683 | 2.266455e-08 | 3 | 10180250 | 132365295.2
119.1786 | 2.26648e-08 | 3 | 10180250 | 132363863.6
119.3889 | 2.266611e-08 | 3 | 10180250 | 132356208.0
119.5992 | 2.266667e-08 | 3 | 10180250 | 132352919.9
119.8094 | 2.266649e-08 | 3 | 10180250 | 132353998.6
120.0198 | 2.266572e-08 | 3 | 10180250 | 132358490.0
120.23 | 2.266622e-08 | 3 | 10180250 | 132355533.7
120.4404 | 2.26662e-08 | 3 | 10180250 | 132355637.5
120.6507 | 2.266639e-08 | 3 | 10180250 | 132354579.4
120.861 | 2.26664e-08 | 3 | 10180250 | 132354517.2
121.0712 | 2.266663e-08 | 3 | 10180250 | 132353148.0
121.2815 | 2.266697e-08 | 3 | 10180250 | 132351198.1
121.4919 | 2.266717e-08 | 3 | 10180250 | 132350026.0
121.7022 | 2.266695e-08 | 3 | 10180250 | 132351270.7
121.9125 | 2.266698e-08 | 3 | 10180250 | 132351125.5
122.1228 | 2.266699e-08 | 3 | 10180250 | 132351063.2
122.3331 | 2.266762e-08 | 3 | 10180250 | 132347360.5
122.5433 | 2.266833e-08 | 3 | 10180250 | 132343243.2
122.7537 | 2.266831e-08 | 3 | 10180250 | 132343367.6
122.9639 | 2.266813e-08 | 3 | 10180250 | 132344384.0
123.1743 | 2.266811e-08 | 3 | 10180250 | 132344539.5
123.3846 | 2.266813e-08 | 3 | 10180250 | 132344415.1
123.5949 | 2.266761e-08 | 3 | 10180250 | 132347443.5
123.8052 | 2.266793e-08 | 3 | 10180250 | 132345587.0
124.0155 | 2.266833e-08 | 3 | 10180250 | 132343232.8
124.2258 | 2.266857e-08 | 3 | 10180250 | 132341843.1
124.4361 | 2.26691e-08 | 3 | 10180250 | 132338742.4
124.6464 | 2.266876e-08 | 3 | 10180250 | 132340733.5
124.8567 | 2.266956e-08 | 3 | 10180250 | 132336025.5
125.067 | 2.266964e-08 | 3 | 10180250 | 132335600.3
125.2773 | 2.266935e-08 | 3 | 10180250 | 132337269.9
125.4876 | 2.266986e-08 | 3 | 10180250 | 132334324.9
125.6978 | 2.267037e-08 | 3 | 10180250 | 132331297.1
125.9081 | 2.267032e-08 | 3 | 10180250 | 132331597.8
126.1184 | 2.267006e-08 | 3 | 10180250 | 132333122.1
126.3287 | 2.26694e-08 | 3 | 10180250 | 132336989.9
126.539 | 2.26696e-08 | 3 | 10180250 | 132335807.7
126.7494 | 2.266999e-08 | 3 | 10180250 | 132333547.2
126.9596 | 2.267004e-08 | 3 | 10180250 | 132333246.5
127.1699 | 2.267025e-08 | 3 | 10180250 | 132332002.2
127.3802 | 2.267087e-08 | 3 | 10180250 | 132328414.6
127.5905 | 2.267159e-08 | 3 | 10180250 | 132324174.0
127.8008 | 2.267074e-08 | 3 | 10180250 | 132329171.5
128.0111 | 2.267037e-08 | 3 | 10180250 | 132331307.5
128.2214 | 2.267026e-08 | 3 | 10180250 | 132331960.7
128.4317 | 2.267054e-08 | 3 | 10180250 | 132330301.7
128.642 | 2.266993e-08 | 3 | 10180250 | 132333879.0
128.8523 | 2.267005e-08 | 3 | 10180250 | 132333205.0
129.0626 | 2.267045e-08 | 3 | 10180250 | 132330830.5
129.2729 | 2.267056e-08 | 3 | 10180250 | 132330208.4
129.4832 | 2.267014e-08 | 3 | 10180250 | 132332676.2
129.6935 | 2.267049e-08 | 3 | 10180250 | 132330602.4
129.9038 | 2.267018e-08 | 3 | 10180250 | 132332437.7
130.1141 | 2.267042e-08 | 3 | 10180250 | 132331017.1
130.3244 | 2.267153e-08 | 3 | 10180250 | 132324536.9
130.5347 | 2.267212e-08 | 3 | 10180250 | 132321105.2
130.7449 | 2.267156e-08 | 3 | 10180250 | 132324402.1
130.9553 | 2.267212e-08 | 3 | 10180250 | 132321115.6
131.1656 | 2.267146e-08 | 3 | 10180250 | 132324982.7
131.3759 | 2.267086e-08 | 3 | 10180250 | 132328487.2
131.5862 | 2.267128e-08 | 3 | 10180250 | 132325998.8
131.7965 | 2.267073e-08 | 3 | 10180250 | 132329213.0
132.0068 | 2.26714e-08 | 3 | 10180250 | 132325293.8
132.217 | 2.267125e-08 | 3 | 10180250 | 132326195.8
132.4273 | 2.267102e-08 | 3 | 10180250 | 132327512.5
132.6376 | 2.267108e-08 | 3 | 10180250 | 132327149.7
132.8479 | 2.267081e-08 | 3 | 10180250 | 132328756.8
133.0582 | 2.267088e-08 | 3 | 10180250 | 132328352.4
133.2685 | 2.267017e-08 | 3 | 10180250 | 132332510.3
133.4788 | 2.266991e-08 | 3 | 10180250 | 132333993.1
133.6891 | 2.266964e-08 | 3 | 10180250 | 132335600.3
133.8994 | 2.266995e-08 | 3 | 10180250 | 132333796.1
134.1097 | 2.266969e-08 | 3 | 10180250 | 132335310.0
134.32 | 2.266962e-08 | 3 | 10180250 | 132335714.4
134.5303 | 2.266955e-08 | 3 | 10180250 | 132336087.7
134.7406 | 2.266863e-08 | 3 | 10180250 | 132341449.1
134.9509 | 2.266881e-08 | 3 | 10180250 | 132340412.0
135.1612 | 2.266934e-08 | 3 | 10180250 | 132337332.1
135.3715 | 2.267065e-08 | 3 | 10180250 | 132329710.7
135.5818 | 2.267062e-08 | 3 | 10180250 | 132329845.5
135.792 | 2.266927e-08 | 3 | 10180250 | 132337746.9
136.0023 | 2.266916e-08 | 3 | 10180250 | 132338358.7
136.2126 | 2.266941e-08 | 3 | 10180250 | 132336927.7
136.4229 | 2.266954e-08 | 3 | 10180250 | 132336170.7
136.6332 | 2.266981e-08 | 3 | 10180250 | 132334584.1
136.8435 | 2.266996e-08 | 3 | 10180250 | 132333713.1
137.0538 | 2.266994e-08 | 3 | 10180250 | 132333806.4
137.2641 | 2.267001e-08 | 3 | 10180250 | 132333412.4
137.4744 | 2.267026e-08 | 3 | 10180250 | 132331950.3
137.6847 | 2.267015e-08 | 3 | 10180250 | 132332614.0
137.895 | 2.266998e-08 | 3 | 10180250 | 132333578.3
138.1053 | 2.266953e-08 | 3 | 10180250 | 132336232.9
138.3156 | 2.266959e-08 | 3 | 10180250 | 132335880.3
138.5259 | 2.266914e-08 | 3 | 10180250 | 132338493.5
138.7362 | 2.266886e-08 | 3 | 10180250 | 132340121.6
138.9465 | 2.266805e-08 | 3 | 10180250 | 132344840.3
139.1568 | 2.266825e-08 | 3 | 10180250 | 132343668.4
139.3671 | 2.266837e-08 | 3 | 10180250 | 132342994.3
139.5774 | 2.266844e-08 | 3 | 10180250 | 132342589.8
139.7877 | 2.266863e-08 | 3 | 10180250 | 132341449.1
139.9979 | 2.266935e-08 | 3 | 10180250 | 132337249.1
140.2083 | 2.266955e-08 | 3 | 10180250 | 132336087.7
140.4185 | 2.26697e-08 | 3 | 10180250 | 132335237.4
140.6288 | 2.267012e-08 | 3 | 10180250 | 132332800.6
140.8391 | 2.267074e-08 | 3 | 10180250 | 132329171.5
141.0494 | 2.267032e-08 | 3 | 10180250 | 132331618.5
141.2597 | 2.267044e-08 | 3 | 10180250 | 132330923.8
141.47 | 2.266999e-08 | 3 | 10180250 | 132333557.6
141.6803 | 2.266988e-08 | 3 | 10180250 | 132334169.4
141.8906 | 2.266968e-08 | 3 | 10180250 | 132335330.7
142.1009 | 2.266926e-08 | 3 | 10180250 | 132337819.5
142.3112 | 2.266915e-08 | 3 | 10180250 | 132338420.9
142.5215 | 2.266857e-08 | 3 | 10180250 | 132341801.7
142.7318 | 2.266822e-08 | 3 | 10180250 | 132343844.7
142.9421 | 2.266793e-08 | 3 | 10180250 | 132345555.9
143.1524 | 2.266813e-08 | 3 | 10180250 | 132344384.0
143.3627 | 2.266796e-08 | 3 | 10180250 | 132345379.6
143.573 | 2.266879e-08 | 3 | 10180250 | 132340546.8
143.7833 | 2.266784e-08 | 3 | 10180250 | 132346084.8
143.9936 | 2.266755e-08 | 3 | 10180250 | 132347785.8
144.2039 | 2.266767e-08 | 3 | 10180250 | 132347070.1
144.4142 | 2.26683e-08 | 3 | 10180250 | 132343378.0
144.6245 | 2.266783e-08 | 3 | 10180250 | 132346167.8
144.8348 | 2.266817e-08 | 3 | 10180250 | 132344155.8
145.0451 | 2.266806e-08 | 3 | 10180250 | 132344778.1
145.2554 | 2.266807e-08 | 3 | 10180250 | 132344736.6
145.4657 | 2.266827e-08 | 3 | 10180250 | 132343585.4
145.676 | 2.266807e-08 | 3 | 10180250 | 132344736.6
145.8863 | 2.266831e-08 | 3 | 10180250 | 132343336.5
146.0966 | 2.266875e-08 | 3 | 10180250 | 132340764.6
146.3069 | 2.266842e-08 | 3 | 10180250 | 132342703.9
146.5172 | 2.266846e-08 | 3 | 10180250 | 132342444.6
146.7275 | 2.266848e-08 | 3 | 10180250 | 132342330.6
146.9378 | 2.266843e-08 | 3 | 10180250 | 132342672.8
147.148 | 2.266969e-08 | 3 | 10180250 | 132335268.5
147.3584 | 2.266979e-08 | 3 | 10180250 | 132334729.3
147.5686 | 2.266913e-08 | 3 | 10180250 | 132338586.9
147.7789 | 2.266938e-08 | 3 | 10180250 | 132337083.2
147.9892 | 2.266986e-08 | 3 | 10180250 | 132334304.2
148.1995 | 2.266997e-08 | 3 | 10180250 | 132333630.1
148.4098 | 2.267004e-08 | 3 | 10180250 | 132333267.2
148.6201 | 2.266966e-08 | 3 | 10180250 | 132335486.3
148.8304 | 2.266982e-08 | 3 | 10180250 | 132334532.3
149.0407 | 2.266926e-08 | 3 | 10180250 | 132337819.5
149.251 | 2.266938e-08 | 3 | 10180250 | 132337114.3
149.4613 | 2.266912e-08 | 3 | 10180250 | 132338597.2
149.6716 | 2.266836e-08 | 3 | 10180250 | 132343025.4
149.8819 | 2.266871e-08 | 3 | 10180250 | 132341034.2
150.0922 | 2.266911e-08 | 3 | 10180250 | 132338690.6
150.3025 | 2.266859e-08 | 3 | 10180250 | 132341708.3
150.5128 | 2.266898e-08 | 3 | 10180250 | 132339426.8
150.7231 | 2.266914e-08 | 3 | 10180250 | 132338472.8
150.9334 | 2.267001e-08 | 3 | 10180250 | 132333422.8
151.1437 | 2.266918e-08 | 3 | 10180250 | 132338286.1
151.354 | 2.266923e-08 | 3 | 10180250 | 132337995.8
151.5643 | 2.26697e-08 | 3 | 10180250 | 132335206.3
151.7746 | 2.266972e-08 | 3 | 10180250 | 132335113.0
151.9848 | 2.266963e-08 | 3 | 10180250 | 132335631.5
152.1951 | 2.266965e-08 | 3 | 10180250 | 132335496.6
152.4054 | 2.266969e-08 | 3 | 10180250 | 132335310.0
152.6157 | 2.267002e-08 | 3 | 10180250 | 132333360.5
152.826 | 2.26703e-08 | 3 | 10180250 | 132331711.9
153.0363 | 2.26703e-08 | 3 | 10180250 | 132331753.3
153.2466 | 2.266993e-08 | 3 | 10180250 | 132333868.6
153.4569 | 2.267044e-08 | 3 | 10180250 | 132330923.8
153.6672 | 2.267023e-08 | 3 | 10180250 | 132332126.6
153.8775 | 2.267083e-08 | 3 | 10180250 | 132328642.7
154.0878 | 2.267099e-08 | 3 | 10180250 | 132327678.4
154.2981 | 2.267065e-08 | 3 | 10180250 | 132329658.8
154.5084 | 2.267091e-08 | 3 | 10180250 | 132328196.9
154.7187 | 2.267078e-08 | 3 | 10180250 | 132328912.3
154.929 | 2.267062e-08 | 3 | 10180250 | 132329855.8
155.1392 | 2.26714e-08 | 3 | 10180250 | 132325324.9
155.3495 | 2.267078e-08 | 3 | 10180250 | 132328912.3
155.5598 | 2.267027e-08 | 3 | 10180250 | 132331888.1
155.7702 | 2.267024e-08 | 3 | 10180250 | 132332105.9
155.9805 | 2.266966e-08 | 3 | 10180250 | 132335475.9
156.1908 | 2.266973e-08 | 3 | 10180250 | 132335030.0
156.401 | 2.267046e-08 | 3 | 10180250 | 132330820.1
156.6113 | 2.267019e-08 | 3 | 10180250 | 132332344.4
156.8216 | 2.267069e-08 | 3 | 10180250 | 132329461.8
157.0319 | 2.267078e-08 | 3 | 10180250 | 132328901.9
157.2422 | 2.267095e-08 | 3 | 10180250 | 132327948.0
157.4525 | 2.26704e-08 | 3 | 10180250 | 132331141.6
157.6628 | 2.266991e-08 | 3 | 10180250 | 132334013.8
157.8731 | 2.267053e-08 | 3 | 10180250 | 132330374.3
158.0834 | 2.266968e-08 | 3 | 10180250 | 132335341.1
158.2937 | 2.266979e-08 | 3 | 10180250 | 132334729.3
158.504 | 2.266948e-08 | 3 | 10180250 | 132336533.6
158.7143 | 2.266882e-08 | 3 | 10180250 | 132340360.2
158.9246 | 2.2669e-08 | 3 | 10180250 | 132339312.8
159.1349 | 2.266918e-08 | 3 | 10180250 | 132338286.1
159.3452 | 2.266871e-08 | 3 | 10180250 | 132341023.9
159.5555 | 2.266846e-08 | 3 | 10180250 | 132342475.7
159.7658 | 2.266789e-08 | 3 | 10180250 | 132345773.7
159.9761 | 2.266824e-08 | 3 | 10180250 | 132343761.7
160.1864 | 2.266783e-08 | 3 | 10180250 | 132346126.3
160.3967 | 2.26676e-08 | 3 | 10180250 | 132347505.7
160.607 | 2.26679e-08 | 3 | 10180250 | 132345763.3
160.8173 | 2.266818e-08 | 3 | 10180250 | 132344124.7
161.0276 | 2.266849e-08 | 3 | 10180250 | 132342320.2
161.2379 | 2.266765e-08 | 3 | 10180250 | 132347205.0
161.4482 | 2.266784e-08 | 3 | 10180250 | 132346095.2
161.6585 | 2.266736e-08 | 3 | 10180250 | 132348895.5
161.8688 | 2.266814e-08 | 3 | 10180250 | 132344311.4
162.0791 | 2.266809e-08 | 3 | 10180250 | 132344632.9
162.2894 | 2.266826e-08 | 3 | 10180250 | 132343647.6
162.4997 | 2.266889e-08 | 3 | 10180250 | 132339986.8
162.71 | 2.266867e-08 | 3 | 10180250 | 132341241.6
162.9203 | 2.266956e-08 | 3 | 10180250 | 132336067.0
163.1306 | 2.266979e-08 | 3 | 10180250 | 132334687.8
163.3409 | 2.266972e-08 | 3 | 10180250 | 132335113.0
163.5512 | 2.266988e-08 | 3 | 10180250 | 132334179.7
163.7615 | 2.266997e-08 | 3 | 10180250 | 132333640.5
163.9718 | 2.266938e-08 | 3 | 10180250 | 132337093.6
164.1821 | 2.266919e-08 | 3 | 10180250 | 132338182.4
164.3924 | 2.267011e-08 | 3 | 10180250 | 132332852.5
164.6026 | 2.266962e-08 | 3 | 10180250 | 132335724.8
164.8129 | 2.266967e-08 | 3 | 10180250 | 132335434.4
165.0232 | 2.266987e-08 | 3 | 10180250 | 132334221.2
165.2335 | 2.266878e-08 | 3 | 10180250 | 132340588.3
165.4438 | 2.266826e-08 | 3 | 10180250 | 132343637.3
165.6541 | 2.266799e-08 | 3 | 10180250 | 132345203.3
165.8644 | 2.266912e-08 | 3 | 10180250 | 132338628.3
166.0747 | 2.267e-08 | 3 | 10180250 | 132333485.0
166.285 | 2.267007e-08 | 3 | 10180250 | 132333080.6
166.4952 | 2.266954e-08 | 3 | 10180250 | 132336170.7
166.7055 | 2.266864e-08 | 3 | 10180250 | 132341438.7
166.9158 | 2.266888e-08 | 3 | 10180250 | 132340007.6
167.1261 | 2.26693e-08 | 3 | 10180250 | 132337560.2
167.3364 | 2.26697e-08 | 3 | 10180250 | 132335206.3
167.5467 | 2.266999e-08 | 3 | 10180250 | 132333516.1
167.757 | 2.266947e-08 | 3 | 10180250 | 132336575.1
167.9673 | 2.266961e-08 | 3 | 10180250 | 132335766.3
168.1776 | 2.267022e-08 | 3 | 10180250 | 132332219.9
168.3878 | 2.267062e-08 | 3 | 10180250 | 132329876.6
168.5981 | 2.267041e-08 | 3 | 10180250 | 132331058.6
168.8084 | 2.267051e-08 | 3 | 10180250 | 132330498.7
169.0187 | 2.267136e-08 | 3 | 10180250 | 132325542.6
169.229 | 2.267114e-08 | 3 | 10180250 | 132326817.9
169.4393 | 2.267094e-08 | 3 | 10180250 | 132328010.2
169.6496 | 2.267125e-08 | 3 | 10180250 | 132326185.4
169.8599 | 2.267154e-08 | 3 | 10180250 | 132324464.3
170.0702 | 2.267138e-08 | 3 | 10180250 | 132325428.5
170.2805 | 2.267116e-08 | 3 | 10180250 | 132326724.6
170.4908 | 2.267077e-08 | 3 | 10180250 | 132328974.5
170.7011 | 2.267071e-08 | 3 | 10180250 | 132329327.0
170.9114 | 2.267058e-08 | 3 | 10180250 | 132330115.0
171.1216 | 2.267128e-08 | 3 | 10180250 | 132325988.4
171.3319 | 2.267174e-08 | 3 | 10180250 | 132323344.6
171.5422 | 2.267134e-08 | 3 | 10180250 | 132325687.7
171.7525 | 2.267145e-08 | 3 | 10180250 | 132325003.5
171.9628 | 2.267144e-08 | 3 | 10180250 | 132325055.3
172.1731 | 2.267107e-08 | 3 | 10180250 | 132327222.2
172.3834 | 2.267112e-08 | 3 | 10180250 | 132326921.5
172.5937 | 2.267165e-08 | 3 | 10180250 | 132323842.3
172.804 | 2.26723e-08 | 3 | 10180250 | 132320068.5
173.0143 | 2.267222e-08 | 3 | 10180250 | 132320493.5
173.2246 | 2.267256e-08 | 3 | 10180250 | 132318513.4
173.4349 | 2.267333e-08 | 3 | 10180250 | 132314045.4
173.6452 | 2.267343e-08 | 3 | 10180250 | 132313485.7
173.8555 | 2.267331e-08 | 3 | 10180250 | 132314149.1
174.0658 | 2.267324e-08 | 3 | 10180250 | 132314563.8
174.276 | 2.267292e-08 | 3 | 10180250 | 132316409.0
174.4863 | 2.267333e-08 | 3 | 10180250 | 132314045.4
174.6966 | 2.267341e-08 | 3 | 10180250 | 132313589.3
174.9069 | 2.267386e-08 | 3 | 10180250 | 132310946.0
175.1172 | 2.267384e-08 | 3 | 10180250 | 132311049.7
175.3275 | 2.267344e-08 | 3 | 10180250 | 132313392.4
175.5378 | 2.267264e-08 | 3 | 10180250 | 132318046.9
175.7481 | 2.267259e-08 | 3 | 10180250 | 132318378.7
175.9584 | 2.267256e-08 | 3 | 10180250 | 132318513.4
176.1687 | 2.267198e-08 | 3 | 10180250 | 132321903.5
176.3789 | 2.267246e-08 | 3 | 10180250 | 132319125.1
176.5892 | 2.267194e-08 | 3 | 10180250 | 132322152.3
176.7995 | 2.267104e-08 | 3 | 10180250 | 132327408.9
177.0098 | 2.267219e-08 | 3 | 10180250 | 132320721.6
177.2201 | 2.26717e-08 | 3 | 10180250 | 132323552.0
177.4304 | 2.267135e-08 | 3 | 10180250 | 132325625.5
177.6407 | 2.267051e-08 | 3 | 10180250 | 132330529.8
177.851 | 2.267183e-08 | 3 | 10180250 | 132322826.2
178.0612 | 2.267221e-08 | 3 | 10180250 | 132320586.9
178.2716 | 2.267258e-08 | 3 | 10180250 | 132318440.9
178.4818 | 2.267252e-08 | 3 | 10180250 | 132318793.3
178.6921 | 2.267269e-08 | 3 | 10180250 | 132317756.7
178.9024 | 2.267266e-08 | 3 | 10180250 | 132317932.9
179.1127 | 2.267215e-08 | 3 | 10180250 | 132320960.1
179.323 | 2.267183e-08 | 3 | 10180250 | 132322826.2
179.5333 | 2.267166e-08 | 3 | 10180250 | 132323790.4
179.7436 | 2.2672e-08 | 3 | 10180250 | 132321810.2
179.9538 | 2.267186e-08 | 3 | 10180250 | 132322629.2
180.1641 | 2.267156e-08 | 3 | 10180250 | 132324391.7
180.3744 | 2.267194e-08 | 3 | 10180250 | 132322142.0
180.5847 | 2.267191e-08 | 3 | 10180250 | 132322328.6
180.795 | 2.267185e-08 | 3 | 10180250 | 132322670.7
181.0053 | 2.267278e-08 | 3 | 10180250 | 132317269.4
181.2156 | 2.2673e-08 | 3 | 10180250 | 132315952.9
181.4259 | 2.267312e-08 | 3 | 10180250 | 132315247.9
181.6362 | 2.267266e-08 | 3 | 10180250 | 132317974.4
181.8465 | 2.267203e-08 | 3 | 10180250 | 132321644.3
182.0568 | 2.267206e-08 | 3 | 10180250 | 132321437.0
182.267 | 2.267168e-08 | 3 | 10180250 | 132323666.0
182.4773 | 2.267134e-08 | 3 | 10180250 | 132325677.4
182.6876 | 2.267051e-08 | 3 | 10180250 | 132330519.4
182.8979 | 2.267106e-08 | 3 | 10180250 | 132327315.5
183.1082 | 2.267143e-08 | 3 | 10180250 | 132325107.1
183.3185 | 2.267162e-08 | 3 | 10180250 | 132324039.2
183.5288 | 2.267124e-08 | 3 | 10180250 | 132326237.2
183.739 | 2.267145e-08 | 3 | 10180250 | 132325013.8
183.9494 | 2.267156e-08 | 3 | 10180250 | 132324360.6
184.1596 | 2.26717e-08 | 3 | 10180250 | 132323572.7
184.3699 | 2.267213e-08 | 3 | 10180250 | 132321063.7
184.5802 | 2.267253e-08 | 3 | 10180250 | 132318741.5
184.7905 | 2.267265e-08 | 3 | 10180250 | 132318036.6
185.0008 | 2.267294e-08 | 3 | 10180250 | 132316294.9
185.2111 | 2.267241e-08 | 3 | 10180250 | 132319405.0
185.4214 | 2.267283e-08 | 3 | 10180250 | 132316968.8
185.6317 | 2.26722e-08 | 3 | 10180250 | 132320618.0
185.8419 | 2.267161e-08 | 3 | 10180250 | 132324070.3
186.0522 | 2.267168e-08 | 3 | 10180250 | 132323697.1
186.2625 | 2.267231e-08 | 3 | 10180250 | 132320016.7
186.4728 | 2.267114e-08 | 3 | 10180250 | 132326838.6
186.6831 | 2.267168e-08 | 3 | 10180250 | 132323666.0
186.8934 | 2.267187e-08 | 3 | 10180250 | 132322567.0
187.1036 | 2.267178e-08 | 3 | 10180250 | 132323064.7
187.3139 | 2.267183e-08 | 3 | 10180250 | 132322815.8
187.5242 | 2.267154e-08 | 3 | 10180250 | 132324464.3
187.7345 | 2.267214e-08 | 3 | 10180250 | 132321011.9
187.9448 | 2.26727e-08 | 3 | 10180250 | 132317694.5
188.1551 | 2.267283e-08 | 3 | 10180250 | 132316979.1
188.3653 | 2.267286e-08 | 3 | 10180250 | 132316792.5
188.5756 | 2.267381e-08 | 3 | 10180250 | 132311246.6
188.7859 | 2.267344e-08 | 3 | 10180250 | 132313402.7
188.9962 | 2.267343e-08 | 3 | 10180250 | 132313464.9
189.2065 | 2.267313e-08 | 3 | 10180250 | 132315206.5
189.4168 | 2.26736e-08 | 3 | 10180250 | 132312449.1
189.627 | 2.267352e-08 | 3 | 10180250 | 132312957.0
189.8373 | 2.267335e-08 | 3 | 10180250 | 132313952.1
190.0476 | 2.267376e-08 | 3 | 10180250 | 132311557.6
190.2579 | 2.267449e-08 | 3 | 10180250 | 132307297.4
190.4682 | 2.26735e-08 | 3 | 10180250 | 132313081.4
190.6785 | 2.267336e-08 | 3 | 10180250 | 132313858.8
190.8888 | 2.26731e-08 | 3 | 10180250 | 132315403.4
191.099 | 2.267314e-08 | 3 | 10180250 | 132315154.6
191.3093 | 2.267292e-08 | 3 | 10180250 | 132316409.0
191.5196 | 2.267291e-08 | 3 | 10180250 | 132316481.5
191.7299 | 2.267249e-08 | 3 | 10180250 | 132318969.6

## Settings
==================================
Data
==================================
Test Name | BiasVoltage#1@1
Mode | Sampling
Speed | Quiet
Interval | 0
Hold Time | 0
Site Coordinate | 0,0
Last Executed | 07/09/2025 12:56:23
Clarius+ Version | V1.13
Execution Time | 00:00:03:16
Interlock | High Voltage Enabled
Device Terminal | B | A
Instrument | SMU3 | SMU1
Name | BV | V
Operation Mode | Common | Voltage Bias
Bias | N/A | 3
Number of Points | N/A | 2000
Compliance | 0.105 | 0.001
Measure Current | N/A | Measured
Measure Voltage | N/A | Programmed
Current Range | N/A | Auto
Voltage Range | N/A | Auto
AC Measure I Range | N/A | N/A
Dual Sweep | N/A | N/A
Pulse Mode | N/A | Disabled
Pulse On Time | N/A | N/A
Pulse Off Time | N/A | N/A
Pulse Base Voltage | N/A | N/A
Presoak | N/A | N/A
Frequency Mode | N/A | N/A
Frequency | N/A | N/A
Start Frequency | N/A | N/A
Stop Frequency | N/A | N/A
Frequency Points | N/A | N/A
AC Drive Signal | OFF | OFF
Overvoltage Protection
Compensation | NA
CVU Path | Direct
Formulas
R = V/I