## Data
Time | I | V | SMU1_S | R
1.131374 | 3.327665e-10 | 3 | 10180230 | 9015329579.5
1.828767 | 3.313236e-10 | 3 | 10180230 | 9054593259.5
2.526324 | 3.301675e-10 | 3 | 10180230 | 9086297748.2
3.223789 | 3.292892e-10 | 3 | 10180230 | 9110532432.0
3.921248 | 3.285147e-10 | 3 | 10180230 | 9132010243.7
4.618741 | 3.27972e-10 | 3 | 10180230 | 9147122792.1
5.316179 | 3.273646e-10 | 3 | 10180230 | 9164095441.8
6.013738 | 3.269481e-10 | 3 | 10180230 | 9175768833.3
6.711194 | 3.26619e-10 | 3 | 10180230 | 9185012680.6
7.408648 | 3.262178e-10 | 3 | 10180230 | 9196310654.3
8.10615 | 3.259173e-10 | 3 | 10180230 | 9204789261.0
8.803585 | 3.256808e-10 | 3 | 10180230 | 9211472877.3
9.501104 | 3.253854e-10 | 3 | 10180230 | 9219836340.3
10.19856 | 3.252233e-10 | 3 | 10180230 | 9224432330.0
10.89604 | 3.249329e-10 | 3 | 10180230 | 9232674239.3
11.59356 | 3.247059e-10 | 3 | 10180230 | 9239130692.4
12.29105 | 3.247313e-10 | 3 | 10180230 | 9238408125.0
12.98857 | 3.243998e-10 | 3 | 10180230 | 9247848304.6
13.68604 | 3.245443e-10 | 3 | 10180230 | 9243730132.3
14.38348 | 3.24295e-10 | 3 | 10180230 | 9250836215.4
15.08096 | 3.24248e-10 | 3 | 10180230 | 9252177643.4
15.77841 | 3.241677e-10 | 3 | 10180230 | 9254468630.9
16.47596 | 3.239987e-10 | 3 | 10180230 | 9259297518.6
17.1734 | 3.239725e-10 | 3 | 10180230 | 9260044777.4
17.87086 | 3.238648e-10 | 3 | 10180230 | 9263124724.3
18.56836 | 3.23783e-10 | 3 | 10180230 | 9265464026.9
19.26582 | 3.237492e-10 | 3 | 10180230 | 9266430743.6
19.96337 | 3.237138e-10 | 3 | 10180230 | 9267444543.3
20.66084 | 3.236563e-10 | 3 | 10180230 | 9269091248.6
21.3583 | 3.236427e-10 | 3 | 10180230 | 9269482347.6
22.0558 | 3.235411e-10 | 3 | 10180230 | 9272391983.6
22.75326 | 3.235276e-10 | 3 | 10180230 | 9272777792.6
23.45078 | 3.234496e-10 | 3 | 10180230 | 9275014526.3
24.14821 | 3.234503e-10 | 3 | 10180230 | 9274993832.9
24.84568 | 3.233085e-10 | 3 | 10180230 | 9279064238.1
25.54317 | 3.2349e-10 | 3 | 10180230 | 9273855841.5
26.24064 | 3.232428e-10 | 3 | 10180230 | 9280950160.7
26.93814 | 3.23215e-10 | 3 | 10180230 | 9281747944.6
27.63562 | 3.231748e-10 | 3 | 10180230 | 9282903021.6
28.33307 | 3.23233e-10 | 3 | 10180230 | 9281231481.4
29.03055 | 3.231801e-10 | 3 | 10180230 | 9282749951.4
29.728 | 3.231976e-10 | 3 | 10180230 | 9282248522.4
30.4255 | 3.231218e-10 | 3 | 10180230 | 9284423633.7
31.123 | 3.231154e-10 | 3 | 10180230 | 9284608660.9
31.82047 | 3.230849e-10 | 3 | 10180230 | 9285483652.2
32.51795 | 3.230591e-10 | 3 | 10180230 | 9286227165.5
33.21543 | 3.230739e-10 | 3 | 10180230 | 9285801944.3
33.91291 | 3.230968e-10 | 3 | 10180230 | 9285143048.0
34.6104 | 3.230585e-10 | 3 | 10180230 | 9286244717.7
35.30789 | 3.230413e-10 | 3 | 10180230 | 9286737003.6
36.00536 | 3.230548e-10 | 3 | 10180230 | 9286349234.3
36.70284 | 3.229661e-10 | 3 | 10180230 | 9288899850.1
37.40033 | 3.230843e-10 | 3 | 10180230 | 9285501201.6
38.09777 | 3.228658e-10 | 3 | 10180230 | 9291785745.6
38.79528 | 3.229583e-10 | 3 | 10180230 | 9289124971.7
39.49277 | 3.229648e-10 | 3 | 10180230 | 9288937369.6
40.19024 | 3.229442e-10 | 3 | 10180230 | 9289531335.9
40.88773 | 3.229333e-10 | 3 | 10180230 | 9289842719.5
41.58519 | 3.228709e-10 | 3 | 10180230 | 9291638772.4
42.28267 | 3.229367e-10 | 3 | 10180230 | 9289746906.9
42.98018 | 3.228765e-10 | 3 | 10180230 | 9291478225.4
43.67767 | 3.229032e-10 | 3 | 10180230 | 9290709913.1
44.37513 | 3.229271e-10 | 3 | 10180230 | 9290023171.8
45.07257 | 3.228072e-10 | 3 | 10180230 | 9293472276.9
45.77007 | 3.22835e-10 | 3 | 10180230 | 9292673275.3
46.46757 | 3.228191e-10 | 3 | 10180230 | 9293130287.4
47.16505 | 3.228979e-10 | 3 | 10180230 | 9290861648.7
47.86253 | 3.227942e-10 | 3 | 10180230 | 9293848654.3
48.55999 | 3.227312e-10 | 3 | 10180230 | 9295662245.5
49.2575 | 3.229078e-10 | 3 | 10180230 | 9290577348.2
49.95499 | 3.226938e-10 | 3 | 10180230 | 9296740025.0
50.65249 | 3.228589e-10 | 3 | 10180230 | 9291984646.2
51.34998 | 3.227074e-10 | 3 | 10180230 | 9296348221.7
52.04741 | 3.227194e-10 | 3 | 10180230 | 9296002822.4
52.74491 | 3.227636e-10 | 3 | 10180230 | 9294729384.6
53.44241 | 3.226873e-10 | 3 | 10180230 | 9296925543.4
54.13985 | 3.227274e-10 | 3 | 10180230 | 9295770172.1
54.83735 | 3.226286e-10 | 3 | 10180230 | 9298617141.1
55.53479 | 3.2265e-10 | 3 | 10180230 | 9298002016.1
56.2323 | 3.226559e-10 | 3 | 10180230 | 9297830051.7
56.92977 | 3.226375e-10 | 3 | 10180230 | 9298361162.4
57.62726 | 3.226832e-10 | 3 | 10180230 | 9297043895.2
58.32476 | 3.225893e-10 | 3 | 10180230 | 9299749215.6
59.02216 | 3.226154e-10 | 3 | 10180230 | 9298999535.4
59.71965 | 3.225365e-10 | 3 | 10180230 | 9301272150.6
60.41708 | 3.225993e-10 | 3 | 10180230 | 9299461170.5
61.11452 | 3.226113e-10 | 3 | 10180230 | 9299115539.9
61.81201 | 3.224593e-10 | 3 | 10180230 | 9303501032.1
62.50946 | 3.227166e-10 | 3 | 10180230 | 9296081174.6
63.20699 | 3.224716e-10 | 3 | 10180230 | 9303143890.8
63.90445 | 3.226292e-10 | 3 | 10180230 | 9298599542.1
64.60194 | 3.226272e-10 | 3 | 10180230 | 9298657139.0
65.2994 | 3.226163e-10 | 3 | 10180230 | 9298972334.8
65.99686 | 3.225575e-10 | 3 | 10180230 | 9300667878.6
66.69437 | 3.226284e-10 | 3 | 10180230 | 9298622740.7
67.3918 | 3.226282e-10 | 3 | 10180230 | 9298629140.4
68.08931 | 3.226049e-10 | 3 | 10180230 | 9299301153.1
68.78677 | 3.225928e-10 | 3 | 10180230 | 9299649197.9
69.48425 | 3.226608e-10 | 3 | 10180230 | 9297689285.5
70.18171 | 3.225794e-10 | 3 | 10180230 | 9300035678.2
70.87914 | 3.2264e-10 | 3 | 10180230 | 9298289970.9
71.5767 | 3.225205e-10 | 3 | 10180230 | 9301734811.8
72.27417 | 3.226217e-10 | 3 | 10180230 | 9298816334.2
72.97163 | 3.226482e-10 | 3 | 10180230 | 9298051607.1
73.66914 | 3.225208e-10 | 3 | 10180230 | 9301724405.5
74.36659 | 3.226618e-10 | 3 | 10180230 | 9297662092.5
75.06411 | 3.225304e-10 | 3 | 10180230 | 9301448244.6
75.76163 | 3.226494e-10 | 3 | 10180230 | 9298019612.9
76.45906 | 3.225616e-10 | 3 | 10180230 | 9300547834.0
77.15664 | 3.226067e-10 | 3 | 10180230 | 9299248348.6
77.85405 | 3.225836e-10 | 3 | 10180230 | 9299915649.8
78.55153 | 3.225216e-10 | 3 | 10180230 | 9301701991.8
79.24904 | 3.225159e-10 | 3 | 10180230 | 9301867695.4
79.94649 | 3.225316e-10 | 3 | 10180230 | 9301413825.7
80.64398 | 3.225306e-10 | 3 | 10180230 | 9301441841.1
81.34142 | 3.225273e-10 | 3 | 10180230 | 9301539495.9
82.03892 | 3.224349e-10 | 3 | 10180230 | 9304204984.9
82.7364 | 3.224534e-10 | 3 | 10180230 | 9303670003.1
83.43387 | 3.224274e-10 | 3 | 10180230 | 9304420436.5
84.1314 | 3.22537e-10 | 3 | 10180230 | 9301257743.2
84.82885 | 3.224866e-10 | 3 | 10180230 | 9302713115.7
85.52634 | 3.224183e-10 | 3 | 10180230 | 9304682355.9
86.22382 | 3.225023e-10 | 3 | 10180230 | 9302259163.5
86.92128 | 3.223446e-10 | 3 | 10180230 | 9306811097.7
87.6188 | 3.225057e-10 | 3 | 10180230 | 9302162294.1
88.31623 | 3.22351e-10 | 3 | 10180230 | 9306626787.2
89.01373 | 3.224091e-10 | 3 | 10180230 | 9304947494.2
89.7112 | 3.22428e-10 | 3 | 10180230 | 9304402014.6
90.40865 | 3.224394e-10 | 3 | 10180230 | 9304074437.2
91.10616 | 3.224399e-10 | 3 | 10180230 | 9304060021.1
91.8036 | 3.224025e-10 | 3 | 10180230 | 9305137345.7
92.50111 | 3.224039e-10 | 3 | 10180230 | 9305097292.0
93.19859 | 3.223923e-10 | 3 | 10180230 | 9305434555.0
93.89608 | 3.224032e-10 | 3 | 10180230 | 9305117318.8
94.59357 | 3.223753e-10 | 3 | 10180230 | 9305924871.6
95.29104 | 3.224024e-10 | 3 | 10180230 | 9305141351.1
95.98855 | 3.224228e-10 | 3 | 10180230 | 9304551794.9
96.686 | 3.223783e-10 | 3 | 10180230 | 9305835937.8
97.38343 | 3.223023e-10 | 3 | 10180230 | 9308031737.8
98.08093 | 3.223799e-10 | 3 | 10180230 | 9305790269.7
98.77839 | 3.222617e-10 | 3 | 10180230 | 9309204591.3
99.47591 | 3.224477e-10 | 3 | 10180230 | 9303834175.1
100.1733 | 3.222445e-10 | 3 | 10180230 | 9309701720.2
100.8708 | 3.223919e-10 | 3 | 10180230 | 9305444168.5
101.5683 | 3.223055e-10 | 3 | 10180230 | 9307940359.1
102.2658 | 3.223636e-10 | 3 | 10180230 | 9306261393.3
102.9633 | 3.222498e-10 | 3 | 10180230 | 9309548566.7
103.6607 | 3.22266e-10 | 3 | 10180230 | 9309081119.1
104.3582 | 3.223101e-10 | 3 | 10180230 | 9307806500.4
105.0557 | 3.223241e-10 | 3 | 10180230 | 9307400940.3
105.7531 | 3.223359e-10 | 3 | 10180230 | 9307062733.4
106.4506 | 3.223448e-10 | 3 | 10180230 | 9306803084.1
107.1481 | 3.22288e-10 | 3 | 10180230 | 9308443766.1
107.8456 | 3.223939e-10 | 3 | 10180230 | 9305388089.7
108.5431 | 3.222528e-10 | 3 | 10180230 | 9309462770.9
109.2405 | 3.2232e-10 | 3 | 10180230 | 9307520360.5
109.9381 | 3.223084e-10 | 3 | 10180230 | 9307855394.5
110.6355 | 3.222405e-10 | 3 | 10180230 | 9309817190.0
111.3329 | 3.224103e-10 | 3 | 10180230 | 9304913850.4
112.0304 | 3.222932e-10 | 3 | 10180230 | 9308294662.2
112.7279 | 3.224302e-10 | 3 | 10180230 | 9304338739.9
113.4254 | 3.223334e-10 | 3 | 10180230 | 9307133257.9
114.1228 | 3.223467e-10 | 3 | 10180230 | 9306748591.6
114.8203 | 3.223309e-10 | 3 | 10180230 | 9307204584.9
115.5178 | 3.223841e-10 | 3 | 10180230 | 9305670893.9
116.2153 | 3.223522e-10 | 3 | 10180230 | 9306590727.3
116.9128 | 3.223465e-10 | 3 | 10180230 | 9306755803.8
117.6103 | 3.223798e-10 | 3 | 10180230 | 9305793474.5
118.3078 | 3.223356e-10 | 3 | 10180230 | 9307069144.6
119.0053 | 3.223839e-10 | 3 | 10180230 | 9305674899.8
119.7027 | 3.223442e-10 | 3 | 10180230 | 9306823118.2
120.4002 | 3.223184e-10 | 3 | 10180230 | 9307566045.5
121.0976 | 3.223644e-10 | 3 | 10180230 | 9306238957.7
121.7952 | 3.223234e-10 | 3 | 10180230 | 9307423381.4
122.4926 | 3.223119e-10 | 3 | 10180230 | 9307753599.3
123.1901 | 3.224305e-10 | 3 | 10180230 | 9304329929.6
123.8876 | 3.222352e-10 | 3 | 10180230 | 9309968748.4
124.585 | 3.224672e-10 | 3 | 10180230 | 9303271209.3
125.2825 | 3.222484e-10 | 3 | 10180230 | 9309589460.6
125.98 | 3.223138e-10 | 3 | 10180230 | 9307699897.2
126.6775 | 3.224453e-10 | 3 | 10180230 | 9303902248.1
127.375 | 3.222851e-10 | 3 | 10180230 | 9308527138.2
128.0725 | 3.223135e-10 | 3 | 10180230 | 9307707110.9
128.77 | 3.223129e-10 | 3 | 10180230 | 9307726347.4
129.4675 | 3.223902e-10 | 3 | 10180230 | 9305493037.7
130.1649 | 3.223045e-10 | 3 | 10180230 | 9307968413.8
130.8624 | 3.22349e-10 | 3 | 10180230 | 9306682881.0
131.5599 | 3.223646e-10 | 3 | 10180230 | 9306232547.6
132.2574 | 3.2234e-10 | 3 | 10180230 | 9306943324.9
132.9548 | 3.223085e-10 | 3 | 10180230 | 9307853791.4
133.6523 | 3.222255e-10 | 3 | 10180230 | 9310249425.2
134.3498 | 3.222501e-10 | 3 | 10180230 | 9309538142.9
135.0472 | 3.222737e-10 | 3 | 10180230 | 9308858236.0
135.7448 | 3.222098e-10 | 3 | 10180230 | 9310704157.6
136.4423 | 3.224176e-10 | 3 | 10180230 | 9304703181.9
137.1397 | 3.22152e-10 | 3 | 10180230 | 9312374296.8
137.8372 | 3.222842e-10 | 3 | 10180230 | 9308553593.0
138.5347 | 3.222352e-10 | 3 | 10180230 | 9309969550.3
139.2322 | 3.221685e-10 | 3 | 10180230 | 9311897740.7
139.9296875 | 3.222002e-10 | 3 | 10180230 | 9310980066.3
140.6271 | 3.222378e-10 | 3 | 10180230 | 9309893369.5
141.3246 | 3.222443e-10 | 3 | 10180230 | 9309705729.5
142.0221 | 3.222215e-10 | 3 | 10180230 | 9310366512.6
142.7196 | 3.22256e-10 | 3 | 10180230 | 9309369760.5
143.4171 | 3.221799e-10 | 3 | 10180230 | 9311566426.5
144.1145 | 3.221878e-10 | 3 | 10180230 | 9311340215.9
144.812 | 3.221549e-10 | 3 | 10180230 | 9312291658.1
145.5095 | 3.221317e-10 | 3 | 10180230 | 9312960030.2
146.207 | 3.221914e-10 | 3 | 10180230 | 9311235136.0
146.9045 | 3.221498e-10 | 3 | 10180230 | 9312439285.5
147.6019 | 3.221616e-10 | 3 | 10180230 | 9312097503.2
148.2994 | 3.222542e-10 | 3 | 10180230 | 9309421076.3
148.9969 | 3.220532e-10 | 3 | 10180230 | 9315232249.7
149.6944 | 3.222602e-10 | 3 | 10180230 | 9309248689.3
150.3918 | 3.22065e-10 | 3 | 10180230 | 9314891065.1
151.0893 | 3.221459e-10 | 3 | 10180230 | 9312549206.7
151.7868 | 3.221924e-10 | 3 | 10180230 | 9311207863.7
152.4843 | 3.222106e-10 | 3 | 10180230 | 9310680898.6
153.1818 | 3.222123e-10 | 3 | 10180230 | 9310631974.9
153.8793 | 3.222119e-10 | 3 | 10180230 | 9310642401.2
154.5768 | 3.221598e-10 | 3 | 10180230 | 9312148046.9
155.2743 | 3.221509e-10 | 3 | 10180230 | 9312406389.9
155.9717 | 3.222054e-10 | 3 | 10180230 | 9310830881.1
156.6692 | 3.222427e-10 | 3 | 10180230 | 9309753039.7
157.3667 | 3.221614e-10 | 3 | 10180230 | 9312103119.1
158.0642 | 3.222316e-10 | 3 | 10180230 | 9310072997.8
158.7617 | 3.221696e-10 | 3 | 10180230 | 9311864848.9
159.4592 | 3.221838e-10 | 3 | 10180230 | 9311454924.2
160.1566 | 3.221811e-10 | 3 | 10180230 | 9311531932.7
160.8541 | 3.220245e-10 | 3 | 10180230 | 9316060830.2
161.5516 | 3.223225e-10 | 3 | 10180230 | 9307447425.6
162.2491 | 3.220488e-10 | 3 | 10180230 | 9315358293.6
162.9466 | 3.222279e-10 | 3 | 10180230 | 9310179655.4
163.644 | 3.221977e-10 | 3 | 10180230 | 9311053858.6
164.3415 | 3.221856e-10 | 3 | 10180230 | 9311404388.0
165.039 | 3.221733e-10 | 3 | 10180230 | 9311759757.1
165.7365 | 3.221498e-10 | 3 | 10180230 | 9312439285.5
166.4339 | 3.221363e-10 | 3 | 10180230 | 9312826829.6
167.1315 | 3.221335e-10 | 3 | 10180230 | 9312910280.1
167.8289 | 3.221848e-10 | 3 | 10180230 | 9311426848.4
168.5264 | 3.221337e-10 | 3 | 10180230 | 9312903860.8
169.2239 | 3.221076e-10 | 3 | 10180230 | 9313658192.3
169.9213 | 3.221247e-10 | 3 | 10180230 | 9313163850.6
170.6189 | 3.219872e-10 | 3 | 10180230 | 9317140935.8
171.3163 | 3.219838e-10 | 3 | 10180230 | 9317238117.5
172.0138 | 3.220225e-10 | 3 | 10180230 | 9316118643.6
172.7113 | 3.219917e-10 | 3 | 10180230 | 9317010828.0
173.4087 | 3.221479e-10 | 3 | 10180230 | 9312493042.3
174.1062 | 3.219238e-10 | 3 | 10180230 | 9318976485.2
174.8037 | 3.221003e-10 | 3 | 10180230 | 9313870069.1
175.5012 | 3.220671e-10 | 3 | 10180230 | 9314828450.4
176.1987 | 3.220472e-10 | 3 | 10180230 | 9315404055.6
176.8961 | 3.220323e-10 | 3 | 10180230 | 9315836809.8
177.5937 | 3.220837e-10 | 3 | 10180230 | 9314350037.8
178.2912 | 3.220947e-10 | 3 | 10180230 | 9314032193.5
178.9886 | 3.220563e-10 | 3 | 10180230 | 9315142335.1
179.6862 | 3.220873e-10 | 3 | 10180230 | 9314244087.3
180.3836 | 3.220948e-10 | 3 | 10180230 | 9314028180.4
181.0811 | 3.220636e-10 | 3 | 10180230 | 9314929597.7
181.7785 | 3.221335e-10 | 3 | 10180230 | 9312907872.9
182.476 | 3.221358e-10 | 3 | 10180230 | 9312843680.0
183.1735 | 3.222003e-10 | 3 | 10180230 | 9310977660.0
183.871 | 3.221965e-10 | 3 | 10180230 | 9311086744.7
184.5685 | 3.220783e-10 | 3 | 10180230 | 9314504954.6
185.2659 | 3.222382e-10 | 3 | 10180230 | 9309882143.0
185.9634 | 3.220451e-10 | 3 | 10180230 | 9315464269.5
186.661 | 3.222692e-10 | 3 | 10180230 | 9308988918.0
187.3584 | 3.221189e-10 | 3 | 10180230 | 9313330765.3
188.0559 | 3.22168e-10 | 3 | 10180230 | 9311911378.8
188.7534 | 3.221509e-10 | 3 | 10180230 | 9312406389.9
189.4509 | 3.221746e-10 | 3 | 10180230 | 9311722053.0
190.1484 | 3.221293e-10 | 3 | 10180230 | 9313031446.6
190.8458 | 3.222212e-10 | 3 | 10180230 | 9310373730.4
191.5433 | 3.221507e-10 | 3 | 10180230 | 9312412808.5
192.2408 | 3.220978e-10 | 3 | 10180230 | 9313942302.0
192.9382 | 3.221904e-10 | 3 | 10180230 | 9311265616.9

## Settings
==================================
Data
==================================
Test Name | BiasVoltage#1@1
Mode | Sampling
Speed | Quiet
Interval | 0
Hold Time | 0
Site Coordinate | 0,0
Last Executed | 07/09/2025 12:21:48
Clarius+ Version | V1.13
Execution Time | 00:00:03:19
Interlock | High Voltage Enabled
Device Terminal | B | A
Instrument | SMU3 | SMU1
Name | BV | V
Operation Mode | Common | Voltage Bias
Bias | N/A | 3
Number of Points | N/A | 2000
Compliance | 0.105 | 0.001
Measure Current | N/A | Measured
Measure Voltage | N/A | Programmed
Current Range | N/A | Auto
Voltage Range | N/A | Auto
AC Measure I Range | N/A | N/A
Dual Sweep | N/A | N/A
Pulse Mode | N/A | Disabled
Pulse On Time | N/A | N/A
Pulse Off Time | N/A | N/A
Pulse Base Voltage | N/A | N/A
Presoak | N/A | N/A
Frequency Mode | N/A | N/A
Frequency | N/A | N/A
Start Frequency | N/A | N/A
Stop Frequency | N/A | N/A
Frequency Points | N/A | N/A
AC Drive Signal | OFF | OFF
Overvoltage Protection
Compensation | NA
CVU Path | Direct
Formulas
R = V/I