## Data
Time | I | V | SMU3_S | R
0.2911322 | 3.508812e-07 | 3 | 10180260 | 8549901.5
0.4011479 | 3.509499e-07 | 3 | 10180260 | 8548229.3
0.5114886 | 3.507002e-07 | 3 | 10180260 | 8554314.6
0.621834 | 3.50874e-07 | 3 | 10180260 | 8550078.1
0.7321861 | 3.51184e-07 | 3 | 10180260 | 8542530.1
0.8425296 | 3.509712e-07 | 3 | 10180260 | 8547710.1
0.9528664 | 3.506474e-07 | 3 | 10180260 | 8555604.3
1.063219 | 3.50994e-07 | 3 | 10180260 | 8547153.6
1.173589 | 3.512775e-07 | 3 | 10180260 | 8540257.5
1.283942 | 3.512536e-07 | 3 | 10180260 | 8540838.0
1.394299 | 3.514182e-07 | 3 | 10180260 | 8536838.5
1.504638 | 3.513743e-07 | 3 | 10180260 | 8537904.7
1.614965 | 3.512052e-07 | 3 | 10180260 | 8542013.7
1.725313 | 3.510045e-07 | 3 | 10180260 | 8546898.2
1.835643 | 3.510218e-07 | 3 | 10180260 | 8546477.5
1.945994 | 3.51025e-07 | 3 | 10180260 | 8546399.3
2.056343 | 3.509442e-07 | 3 | 10180260 | 8548366.4
2.166671 | 3.512112e-07 | 3 | 10180260 | 8541868.5
2.277003 | 3.509354e-07 | 3 | 10180260 | 8548581.0
2.387345 | 3.51134e-07 | 3 | 10180260 | 8543747.7
2.497683 | 3.510963e-07 | 3 | 10180260 | 8544664.1
2.608011 | 3.513242e-07 | 3 | 10180260 | 8539121.7
2.718359 | 3.513318e-07 | 3 | 10180260 | 8538936.5
2.828699 | 3.512542e-07 | 3 | 10180260 | 8540824.2
2.939046 | 3.511897e-07 | 3 | 10180260 | 8542391.1
3.049402 | 3.510797e-07 | 3 | 10180260 | 8545068.8
3.159769 | 3.511331e-07 | 3 | 10180260 | 8543769.2
3.270131 | 3.512348e-07 | 3 | 10180260 | 8541295.5
3.380479 | 3.510188e-07 | 3 | 10180260 | 8546550.1
3.490824 | 3.511022e-07 | 3 | 10180260 | 8544519.6
3.601169 | 3.509929e-07 | 3 | 10180260 | 8547182.0
3.711483 | 3.510643e-07 | 3 | 10180260 | 8545443.1
3.821831 | 3.508814e-07 | 3 | 10180260 | 8549896.6
3.932143 | 3.507779e-07 | 3 | 10180260 | 8552419.6
4.04247 | 3.505626e-07 | 3 | 10180260 | 8557672.0
4.152795 | 3.507377e-07 | 3 | 10180260 | 8553401.0
4.263122 | 3.510393e-07 | 3 | 10180260 | 8546051.9
4.373485 | 3.511149e-07 | 3 | 10180260 | 8544210.4
4.483828 | 3.512915e-07 | 3 | 10180260 | 8539916.9
4.594171 | 3.512188e-07 | 3 | 10180260 | 8541683.9
4.704502 | 3.511463e-07 | 3 | 10180260 | 8543448.3
4.814847 | 3.512507e-07 | 3 | 10180260 | 8540907.1
4.925179 | 3.514364e-07 | 3 | 10180260 | 8536394.6
5.035528 | 3.512367e-07 | 3 | 10180260 | 8541249.2
5.145876 | 3.508311e-07 | 3 | 10180260 | 8551122.6
5.256238 | 3.506271e-07 | 3 | 10180260 | 8556098.7
5.366601 | 3.503834e-07 | 3 | 10180260 | 8562048.7
5.476947 | 3.502792e-07 | 3 | 10180260 | 8564596.3
5.587304 | 3.50707e-07 | 3 | 10180260 | 8554149.6
5.697636 | 3.510013e-07 | 3 | 10180260 | 8546977.8
5.807969 | 3.50968e-07 | 3 | 10180260 | 8547786.9
5.918288 | 3.512229e-07 | 3 | 10180260 | 8541583.7
6.028619 | 3.510895e-07 | 3 | 10180260 | 8544830.2
6.138958 | 3.511723e-07 | 3 | 10180260 | 8542815.6
6.24929 | 3.508684e-07 | 3 | 10180260 | 8550213.1
6.359631 | 3.510437e-07 | 3 | 10180260 | 8545945.4
6.469991 | 3.50748e-07 | 3 | 10180260 | 8553149.4
6.580337 | 3.511248e-07 | 3 | 10180260 | 8543971.1
6.690675 | 3.504681e-07 | 3 | 10180260 | 8559980.9
6.801003 | 3.506231e-07 | 3 | 10180260 | 8556195.8
6.911344 | 3.505771e-07 | 3 | 10180260 | 8557319.6
7.021685 | 3.504275e-07 | 3 | 10180260 | 8560971.6
7.132033 | 3.50439e-07 | 3 | 10180260 | 8560690.4
7.242373 | 3.502564e-07 | 3 | 10180260 | 8565154.3
7.352719 | 3.508995e-07 | 3 | 10180260 | 8549455.5
7.463083 | 3.508264e-07 | 3 | 10180260 | 8551236.9
7.573432 | 3.505157e-07 | 3 | 10180260 | 8558816.9
7.683773 | 3.502395e-07 | 3 | 10180260 | 8565567.9
7.794124 | 3.506812e-07 | 3 | 10180260 | 8554778.4
7.904465 | 3.506906e-07 | 3 | 10180260 | 8554549.6
8.014792 | 3.507444e-07 | 3 | 10180260 | 8553237.4
8.125103 | 3.510158e-07 | 3 | 10180260 | 8546624.2
8.235439 | 3.510967e-07 | 3 | 10180260 | 8544653.8
8.345791 | 3.512393e-07 | 3 | 10180260 | 8541185.6
8.456119 | 3.509848e-07 | 3 | 10180260 | 8547378.6
8.566452 | 3.506449e-07 | 3 | 10180260 | 8555664.6
8.676794 | 3.508141e-07 | 3 | 10180260 | 8551538.3
8.787136 | 3.507491e-07 | 3 | 10180260 | 8553121.6
8.897472 | 3.50761e-07 | 3 | 10180260 | 8552832.6
9.007815 | 3.505428e-07 | 3 | 10180260 | 8558155.6
9.118152 | 3.502508e-07 | 3 | 10180260 | 8565292.0
9.228509 | 3.504222e-07 | 3 | 10180260 | 8561100.8
9.338859 | 3.504292e-07 | 3 | 10180260 | 8560929.3
9.449215 | 3.503521e-07 | 3 | 10180260 | 8562813.4
9.55958 | 3.500991e-07 | 3 | 10180260 | 8569002.3
9.669929 | 3.500633e-07 | 3 | 10180260 | 8569878.2
9.780276 | 3.499329e-07 | 3 | 10180260 | 8573072.4
9.890626 | 3.499663e-07 | 3 | 10180260 | 8572253.6
10.00096 | 3.500077e-07 | 3 | 10180260 | 8571240.8
10.1113 | 3.499516e-07 | 3 | 10180260 | 8572613.6
10.22161 | 3.496184e-07 | 3 | 10180260 | 8580783.3
10.33193 | 3.497788e-07 | 3 | 10180260 | 8576850.1
10.44228 | 3.498523e-07 | 3 | 10180260 | 8575048.3
10.55262 | 3.496545e-07 | 3 | 10180260 | 8579898.9
10.66294 | 3.49596e-07 | 3 | 10180260 | 8581334.4
10.77327 | 3.496837e-07 | 3 | 10180260 | 8579182.0
10.88362 | 3.498875e-07 | 3 | 10180260 | 8574184.6
10.99397 | 3.498454e-07 | 3 | 10180260 | 8575216.9
11.1043 | 3.497988e-07 | 3 | 10180260 | 8576358.2
11.21465 | 3.496439e-07 | 3 | 10180260 | 8580159.0
11.32498 | 3.497453e-07 | 3 | 10180260 | 8577670.5
11.43532 | 3.49887e-07 | 3 | 10180260 | 8574197.1
11.54567 | 3.495486e-07 | 3 | 10180260 | 8582498.2
11.65601 | 3.499343e-07 | 3 | 10180260 | 8573038.3
11.76635 | 3.501796e-07 | 3 | 10180260 | 8567033.4
11.8767 | 3.497217e-07 | 3 | 10180260 | 8578248.4
11.98704 | 3.495851e-07 | 3 | 10180260 | 8581601.6
12.0974 | 3.496328e-07 | 3 | 10180260 | 8580430.3
12.20774 | 3.496799e-07 | 3 | 10180260 | 8579276.1
12.31807 | 3.49744e-07 | 3 | 10180260 | 8577701.9
12.42841 | 3.49574e-07 | 3 | 10180260 | 8581875.1
12.53873 | 3.496502e-07 | 3 | 10180260 | 8580002.8
12.64904 | 3.49314e-07 | 3 | 10180260 | 8588260.7
12.75936 | 3.493831e-07 | 3 | 10180260 | 8586563.7
12.8697 | 3.495907e-07 | 3 | 10180260 | 8581464.2
12.98002 | 3.49742e-07 | 3 | 10180260 | 8577750.7
13.09034 | 3.495665e-07 | 3 | 10180260 | 8582057.2
13.20066 | 3.495827e-07 | 3 | 10180260 | 8581660.2
13.31101 | 3.494291e-07 | 3 | 10180260 | 8585431.6
13.42135 | 3.493389e-07 | 3 | 10180260 | 8587648.6
13.53168 | 3.491124e-07 | 3 | 10180260 | 8593221.4
13.64204 | 3.490901e-07 | 3 | 10180260 | 8593769.9
13.75239 | 3.49003e-07 | 3 | 10180260 | 8595914.2
13.86273 | 3.488727e-07 | 3 | 10180260 | 8599124.3
13.97308 | 3.49607e-07 | 3 | 10180260 | 8581063.7
14.08344 | 3.494141e-07 | 3 | 10180260 | 8585801.0
14.19379 | 3.498011e-07 | 3 | 10180260 | 8576303.1
14.30413 | 3.498355e-07 | 3 | 10180260 | 8575458.6
14.41449 | 3.494233e-07 | 3 | 10180260 | 8585575.4
14.52482 | 3.494467e-07 | 3 | 10180260 | 8585001.4
14.63515 | 3.491344e-07 | 3 | 10180260 | 8592678.5
14.74549 | 3.494423e-07 | 3 | 10180260 | 8585108.3
14.85583 | 3.496445e-07 | 3 | 10180260 | 8580143.7
14.96617 | 3.496965e-07 | 3 | 10180260 | 8578866.8
15.0765 | 3.496044e-07 | 3 | 10180260 | 8581128.6
15.18681 | 3.498202e-07 | 3 | 10180260 | 8575834.9
15.29714 | 3.496623e-07 | 3 | 10180260 | 8579707.1
15.40747 | 3.495362e-07 | 3 | 10180260 | 8582801.8
15.51779 | 3.495581e-07 | 3 | 10180260 | 8582263.1
15.62812 | 3.496427e-07 | 3 | 10180260 | 8580187.6
15.73844 | 3.498859e-07 | 3 | 10180260 | 8574223.6
15.84879 | 3.503333e-07 | 3 | 10180260 | 8563273.3
15.95914 | 3.501945e-07 | 3 | 10180260 | 8566667.0
16.06948 | 3.50375e-07 | 3 | 10180260 | 8562255.0
16.17982 | 3.50346e-07 | 3 | 10180260 | 8562962.8
16.29016 | 3.503787e-07 | 3 | 10180260 | 8562164.0
16.40051 | 3.502074e-07 | 3 | 10180260 | 8566351.3
16.51086 | 3.501768e-07 | 3 | 10180260 | 8567100.8
16.6212 | 3.498849e-07 | 3 | 10180260 | 8574248.6
16.73154 | 3.496261e-07 | 3 | 10180260 | 8580594.3
16.84187 | 3.501327e-07 | 3 | 10180260 | 8568179.4
16.9522 | 3.500591e-07 | 3 | 10180260 | 8569981.2
17.06252 | 3.497377e-07 | 3 | 10180260 | 8577858.0
17.17285 | 3.492953e-07 | 3 | 10180260 | 8588721.9
17.28318 | 3.496017e-07 | 3 | 10180260 | 8581194.9
17.3935 | 3.495111e-07 | 3 | 10180260 | 8583418.8
17.50383 | 3.49286e-07 | 3 | 10180260 | 8588949.7
17.61416 | 3.493878e-07 | 3 | 10180260 | 8586447.7
17.7245 | 3.495038e-07 | 3 | 10180260 | 8583597.5
17.83481 | 3.494986e-07 | 3 | 10180260 | 8583724.5
17.94516 | 3.492916e-07 | 3 | 10180260 | 8588813.5
18.05548 | 3.49306e-07 | 3 | 10180260 | 8588457.8
18.16581 | 3.489403e-07 | 3 | 10180260 | 8597458.1
18.27614 | 3.492861e-07 | 3 | 10180260 | 8588946.9
18.38648 | 3.495653e-07 | 3 | 10180260 | 8582087.9
18.49683 | 3.49655e-07 | 3 | 10180260 | 8579886.3
18.60716 | 3.496052e-07 | 3 | 10180260 | 8581107.0
18.7175 | 3.494393e-07 | 3 | 10180260 | 8585183.0
18.82785 | 3.494448e-07 | 3 | 10180260 | 8585047.5
18.9382 | 3.495068e-07 | 3 | 10180260 | 8583522.8
19.04854 | 3.493709e-07 | 3 | 10180260 | 8586862.0
19.15887 | 3.491327e-07 | 3 | 10180260 | 8592720.5
19.26921 | 3.491053e-07 | 3 | 10180260 | 8593396.3
19.37956 | 3.492556e-07 | 3 | 10180260 | 8589696.9
19.48989 | 3.493723e-07 | 3 | 10180260 | 8586828.4
19.60021 | 3.491605e-07 | 3 | 10180260 | 8592037.2
19.71055 | 3.492894e-07 | 3 | 10180260 | 8588866.6
19.82089 | 3.492257e-07 | 3 | 10180260 | 8590433.7
19.93122 | 3.490875e-07 | 3 | 10180260 | 8593833.6
20.04155 | 3.488268e-07 | 3 | 10180260 | 8600255.9
20.1519 | 3.492557e-07 | 3 | 10180260 | 8589694.8
20.26221 | 3.494203e-07 | 3 | 10180260 | 8585648.8
20.37255 | 3.494195e-07 | 3 | 10180260 | 8585667.6
20.48288 | 3.494126e-07 | 3 | 10180260 | 8585838.0
20.59325 | 3.496468e-07 | 3 | 10180260 | 8580087.2
20.70359 | 3.496599e-07 | 3 | 10180260 | 8579765.0
20.81394 | 3.495189e-07 | 3 | 10180260 | 8583226.9
20.92429 | 3.49479e-07 | 3 | 10180260 | 8584206.2
21.03463 | 3.494219e-07 | 3 | 10180260 | 8585609.6
21.14499 | 3.49187e-07 | 3 | 10180260 | 8591384.7
21.25533 | 3.493589e-07 | 3 | 10180260 | 8587156.8
21.36567 | 3.49451e-07 | 3 | 10180260 | 8584895.3
21.47602 | 3.497457e-07 | 3 | 10180260 | 8577661.4
21.58636 | 3.498571e-07 | 3 | 10180260 | 8574929.2
21.6967 | 3.497584e-07 | 3 | 10180260 | 8577349.9
21.80703 | 3.498394e-07 | 3 | 10180260 | 8575364.6
21.91738 | 3.500067e-07 | 3 | 10180260 | 8571265.2
22.02771 | 3.494637e-07 | 3 | 10180260 | 8584581.8
22.13806 | 3.493423e-07 | 3 | 10180260 | 8587564.8
22.24837 | 3.496905e-07 | 3 | 10180260 | 8579013.9
22.35871 | 3.497527e-07 | 3 | 10180260 | 8577489.3
22.46903 | 3.497122e-07 | 3 | 10180260 | 8578482.0
22.57936 | 3.496051e-07 | 3 | 10180260 | 8581109.8
22.68969 | 3.499491e-07 | 3 | 10180260 | 8572674.8
22.80003 | 3.502458e-07 | 3 | 10180260 | 8565412.2
22.91039 | 3.501059e-07 | 3 | 10180260 | 8568836.8
23.02072 | 3.499536e-07 | 3 | 10180260 | 8572564.1
23.13106 | 3.496882e-07 | 3 | 10180260 | 8579070.4
23.24141 | 3.498378e-07 | 3 | 10180260 | 8575401.5
23.35176 | 3.499247e-07 | 3 | 10180260 | 8573272.9
23.46211 | 3.500178e-07 | 3 | 10180260 | 8570993.0
23.57246 | 3.499364e-07 | 3 | 10180260 | 8572986.1
23.68278 | 3.499411e-07 | 3 | 10180260 | 8572870.5
23.79313 | 3.501634e-07 | 3 | 10180260 | 8567429.8
23.90346 | 3.499467e-07 | 3 | 10180260 | 8572734.0
24.01378 | 3.500087e-07 | 3 | 10180260 | 8571214.4
24.1241 | 3.500206e-07 | 3 | 10180260 | 8570923.4
24.23443 | 3.497797e-07 | 3 | 10180260 | 8576827.8
24.3448 | 3.499369e-07 | 3 | 10180260 | 8572973.5
24.45515 | 3.500943e-07 | 3 | 10180260 | 8569119.2
24.56547 | 3.501338e-07 | 3 | 10180260 | 8568153.0
24.67578 | 3.499646e-07 | 3 | 10180260 | 8572295.4
24.78611 | 3.499574e-07 | 3 | 10180260 | 8572470.8
24.89643 | 3.501007e-07 | 3 | 10180260 | 8568963.4
25.00674 | 3.498331e-07 | 3 | 10180260 | 8575517.1
25.11708 | 3.499646e-07 | 3 | 10180260 | 8572296.8
25.22743 | 3.497709e-07 | 3 | 10180260 | 8577041.8
25.33776 | 3.497968e-07 | 3 | 10180260 | 8576408.3
25.4481 | 3.495825e-07 | 3 | 10180260 | 8581665.1
25.55842 | 3.497052e-07 | 3 | 10180260 | 8578654.2
25.66877 | 3.497395e-07 | 3 | 10180260 | 8577813.4
25.77911 | 3.496103e-07 | 3 | 10180260 | 8580983.5
25.88946 | 3.496509e-07 | 3 | 10180260 | 8579987.4
25.99981 | 3.497017e-07 | 3 | 10180260 | 8578739.9
26.11014 | 3.499213e-07 | 3 | 10180260 | 8573356.5
26.22047 | 3.50311e-07 | 3 | 10180260 | 8563818.7
26.33081 | 3.502245e-07 | 3 | 10180260 | 8565933.5
26.44115 | 3.497562e-07 | 3 | 10180260 | 8577402.1
26.55149 | 3.499883e-07 | 3 | 10180260 | 8571714.8
26.66181 | 3.498558e-07 | 3 | 10180260 | 8574961.9
26.77215 | 3.499933e-07 | 3 | 10180260 | 8571593.7
26.88249 | 3.499391e-07 | 3 | 10180260 | 8572921.3
26.99284 | 3.499874e-07 | 3 | 10180260 | 8571737.8
27.10317 | 3.501893e-07 | 3 | 10180260 | 8566795.6
27.21351 | 3.503292e-07 | 3 | 10180260 | 8563373.4
27.32382 | 3.503614e-07 | 3 | 10180260 | 8562586.3
27.43415 | 3.500871e-07 | 3 | 10180260 | 8569295.2
27.54449 | 3.502976e-07 | 3 | 10180260 | 8564147.4
27.65484 | 3.503896e-07 | 3 | 10180260 | 8561898.0
27.76518 | 3.501282e-07 | 3 | 10180260 | 8568289.3
27.87554 | 3.504719e-07 | 3 | 10180260 | 8559886.5
27.98588 | 3.505595e-07 | 3 | 10180260 | 8557749.0
28.09622 | 3.505095e-07 | 3 | 10180260 | 8558968.2
28.20657 | 3.49876e-07 | 3 | 10180260 | 8574465.9
28.31691 | 3.50192e-07 | 3 | 10180260 | 8566730.2
28.42725 | 3.507892e-07 | 3 | 10180260 | 8552145.2
28.53757 | 3.507984e-07 | 3 | 10180260 | 8551921.4
28.6479 | 3.510063e-07 | 3 | 10180260 | 8546856.0
28.75825 | 3.511148e-07 | 3 | 10180260 | 8544213.9
28.86859 | 3.509977e-07 | 3 | 10180260 | 8547064.3
28.97894 | 3.509359e-07 | 3 | 10180260 | 8548568.5
29.08928 | 3.508455e-07 | 3 | 10180260 | 8550772.8
29.19963 | 3.508481e-07 | 3 | 10180260 | 8550709.7
29.30995 | 3.511182e-07 | 3 | 10180260 | 8544131.6
29.42027 | 3.509981e-07 | 3 | 10180260 | 8547054.6
29.53062 | 3.508222e-07 | 3 | 10180260 | 8551340.1
29.64092 | 3.510141e-07 | 3 | 10180260 | 8546665.7
29.75126 | 3.507463e-07 | 3 | 10180260 | 8553190.3
29.86161 | 3.508347e-07 | 3 | 10180260 | 8551035.3
29.97197 | 3.508834e-07 | 3 | 10180260 | 8549848.1
30.08229 | 3.508407e-07 | 3 | 10180260 | 8550889.8
30.19264 | 3.5072e-07 | 3 | 10180260 | 8553832.1
30.30299 | 3.501768e-07 | 3 | 10180260 | 8567101.5
30.41334 | 3.503517e-07 | 3 | 10180260 | 8562823.2
30.52366 | 3.503153e-07 | 3 | 10180260 | 8563713.8
30.63401 | 3.503429e-07 | 3 | 10180260 | 8563039.9
30.74434 | 3.50354e-07 | 3 | 10180260 | 8562767.6
30.85468 | 3.503798e-07 | 3 | 10180260 | 8562136.9
30.96501 | 3.502105e-07 | 3 | 10180260 | 8566275.6
31.07536 | 3.501756e-07 | 3 | 10180260 | 8567131.4
31.18568 | 3.503608e-07 | 3 | 10180260 | 8562601.6
31.29603 | 3.503185e-07 | 3 | 10180260 | 8563636.7
31.4064 | 3.501609e-07 | 3 | 10180260 | 8567490.2
31.51676 | 3.501399e-07 | 3 | 10180260 | 8568004.2
31.62708 | 3.503074e-07 | 3 | 10180260 | 8563906.3
31.73743 | 3.505232e-07 | 3 | 10180260 | 8558634.4
31.84774 | 3.503096e-07 | 3 | 10180260 | 8563852.1
31.95811 | 3.501567e-07 | 3 | 10180260 | 8567591.8
32.06847 | 3.501172e-07 | 3 | 10180260 | 8568559.9
32.17881 | 3.499598e-07 | 3 | 10180260 | 8572413.0
32.28915 | 3.501135e-07 | 3 | 10180260 | 8568650.3
32.3995 | 3.50401e-07 | 3 | 10180260 | 8561620.2
32.50985 | 3.506035e-07 | 3 | 10180260 | 8556674.4
32.62019 | 3.5046e-07 | 3 | 10180260 | 8560178.8
32.73054 | 3.503051e-07 | 3 | 10180260 | 8563962.5
32.84089 | 3.502577e-07 | 3 | 10180260 | 8565121.7
32.95123 | 3.500965e-07 | 3 | 10180260 | 8569067.0
33.06155 | 3.499426e-07 | 3 | 10180260 | 8572835.7
33.17187 | 3.506027e-07 | 3 | 10180260 | 8556693.8
33.28222 | 3.503444e-07 | 3 | 10180260 | 8563002.4
33.39256 | 3.503297e-07 | 3 | 10180260 | 8563362.2
33.5029 | 3.502238e-07 | 3 | 10180260 | 8565950.9
33.61326 | 3.502085e-07 | 3 | 10180260 | 8566325.6
33.7236 | 3.503037e-07 | 3 | 10180260 | 8563997.3
33.83393 | 3.50569e-07 | 3 | 10180260 | 8557517.3
33.94427 | 3.504626e-07 | 3 | 10180260 | 8560114.9
34.05462 | 3.504332e-07 | 3 | 10180260 | 8560833.5
34.16498 | 3.504987e-07 | 3 | 10180260 | 8559232.7
34.27531 | 3.504997e-07 | 3 | 10180260 | 8559207.7
34.38565 | 3.505913e-07 | 3 | 10180260 | 8556971.3
34.49601 | 3.506148e-07 | 3 | 10180260 | 8556399.7
34.60637 | 3.501733e-07 | 3 | 10180260 | 8567186.4
34.7167 | 3.501901e-07 | 3 | 10180260 | 8566776.1
34.82705 | 3.503824e-07 | 3 | 10180260 | 8562073.7
34.93737 | 3.506516e-07 | 3 | 10180260 | 8555500.9
35.0477 | 3.505591e-07 | 3 | 10180260 | 8557757.3
35.15804 | 3.503546e-07 | 3 | 10180260 | 8562753.0
35.26837 | 3.503682e-07 | 3 | 10180260 | 8562421.7
35.37871 | 3.503071e-07 | 3 | 10180260 | 8563913.2
35.48905 | 3.504045e-07 | 3 | 10180260 | 8561534.8
35.5994 | 3.504183e-07 | 3 | 10180260 | 8561197.3
35.70975 | 3.504286e-07 | 3 | 10180260 | 8560945.3
35.82008 | 3.50469e-07 | 3 | 10180260 | 8559958.0
35.93042 | 3.504747e-07 | 3 | 10180260 | 8559818.5
36.04074 | 3.501874e-07 | 3 | 10180260 | 8566841.5
36.15109 | 3.502056e-07 | 3 | 10180260 | 8566395.8
36.26144 | 3.504315e-07 | 3 | 10180260 | 8560873.7
36.3718 | 3.504655e-07 | 3 | 10180260 | 8560044.8
36.48213 | 3.505504e-07 | 3 | 10180260 | 8557971.0
36.59247 | 3.504836e-07 | 3 | 10180260 | 8559601.9
36.70281 | 3.505805e-07 | 3 | 10180260 | 8557236.3
36.81316 | 3.50473e-07 | 3 | 10180260 | 8559859.4
36.92351 | 3.508279e-07 | 3 | 10180260 | 8551200.2
37.03386 | 3.510196e-07 | 3 | 10180260 | 8546532.1
37.1442 | 3.508659e-07 | 3 | 10180260 | 8550274.8
37.25452 | 3.504951e-07 | 3 | 10180260 | 8559321.5
37.36486 | 3.505094e-07 | 3 | 10180260 | 8558971.0
37.47518 | 3.507876e-07 | 3 | 10180260 | 8552183.3
37.58553 | 3.508142e-07 | 3 | 10180260 | 8551535.5
37.69588 | 3.508917e-07 | 3 | 10180260 | 8549646.6
37.80622 | 3.505791e-07 | 3 | 10180260 | 8557269.6
37.91657 | 3.50689e-07 | 3 | 10180260 | 8554589.1
38.02692 | 3.506089e-07 | 3 | 10180260 | 8556541.9
38.13727 | 3.507296e-07 | 3 | 10180260 | 8553597.8
38.24761 | 3.504557e-07 | 3 | 10180260 | 8560284.3
38.35796 | 3.504211e-07 | 3 | 10180260 | 8561128.6
38.4683 | 3.503756e-07 | 3 | 10180260 | 8562239.7
38.57864 | 3.50408e-07 | 3 | 10180260 | 8561449.4
38.68898 | 3.503247e-07 | 3 | 10180260 | 8563483.1
38.79933 | 3.504633e-07 | 3 | 10180260 | 8560098.2
38.90966 | 3.504511e-07 | 3 | 10180260 | 8560395.4
39.02001 | 3.506187e-07 | 3 | 10180260 | 8556303.3
39.13034 | 3.510457e-07 | 3 | 10180260 | 8545896.2
39.24068 | 3.509592e-07 | 3 | 10180260 | 8548002.2
39.35101 | 3.509675e-07 | 3 | 10180260 | 8547800.8
39.46135 | 3.505559e-07 | 3 | 10180260 | 8557837.1
39.57167 | 3.503683e-07 | 3 | 10180260 | 8562417.5
39.682 | 3.505197e-07 | 3 | 10180260 | 8558721.2
39.79235 | 3.507513e-07 | 3 | 10180260 | 8553069.0
39.9027 | 3.507733e-07 | 3 | 10180260 | 8552531.2
40.01304 | 3.504815e-07 | 3 | 10180260 | 8559652.6
40.12337 | 3.50328e-07 | 3 | 10180260 | 8563403.9
40.23372 | 3.505004e-07 | 3 | 10180260 | 8559192.4
40.34406 | 3.506198e-07 | 3 | 10180260 | 8556277.7
40.45443 | 3.505917e-07 | 3 | 10180260 | 8556962.3
40.56478 | 3.504528e-07 | 3 | 10180260 | 8560355.1
40.6751 | 3.505346e-07 | 3 | 10180260 | 8558356.2
40.78546 | 3.509316e-07 | 3 | 10180260 | 8548673.7
40.8958 | 3.509768e-07 | 3 | 10180260 | 8547574.4
41.00616 | 3.509505e-07 | 3 | 10180260 | 8548214.7
41.1165 | 3.507579e-07 | 3 | 10180260 | 8552906.8
41.22684 | 3.50575e-07 | 3 | 10180260 | 8557368.8
41.33717 | 3.50171e-07 | 3 | 10180260 | 8567242.0
41.4475 | 3.500658e-07 | 3 | 10180260 | 8569818.4
41.55782 | 3.503467e-07 | 3 | 10180260 | 8562946.8
41.66814 | 3.507805e-07 | 3 | 10180260 | 8552355.9
41.77849 | 3.507267e-07 | 3 | 10180260 | 8553667.8
41.88883 | 3.509797e-07 | 3 | 10180260 | 8547503.1
41.99917 | 3.511067e-07 | 3 | 10180260 | 8544410.3
42.10953 | 3.508443e-07 | 3 | 10180260 | 8550802.6
42.21988 | 3.506271e-07 | 3 | 10180260 | 8556097.3
42.33022 | 3.505475e-07 | 3 | 10180260 | 8558040.4
42.44058 | 3.50622e-07 | 3 | 10180260 | 8556222.2
42.55095 | 3.508349e-07 | 3 | 10180260 | 8551031.2
42.66127 | 3.506531e-07 | 3 | 10180260 | 8555464.2
42.77162 | 3.507959e-07 | 3 | 10180260 | 8551980.3
42.88198 | 3.507537e-07 | 3 | 10180260 | 8553011.4
42.99232 | 3.508256e-07 | 3 | 10180260 | 8551258.4
43.10265 | 3.507096e-07 | 3 | 10180260 | 8554086.5
43.21301 | 3.505621e-07 | 3 | 10180260 | 8557685.2
43.32335 | 3.506311e-07 | 3 | 10180260 | 8556000.2
43.43369 | 3.508108e-07 | 3 | 10180260 | 8551619.3
43.54402 | 3.507678e-07 | 3 | 10180260 | 8552665.6

## Settings
==================================
Data
==================================
Test Name | BiasVoltage#1@1
Mode | Sampling
Speed | Quiet
Interval | 0
Hold Time | 0
Site Coordinate | 0,0
Last Executed | 08/04/2025 10:59:28
Clarius+ Version | V1.13
Execution Time | 00:00:00:45
Interlock | High Voltage Enabled
Device Terminal | B | A
Instrument | SMU2 | SMU3
Name | BV | V
Operation Mode | Common | Voltage Bias
Bias | N/A | 3
Number of Points | N/A | 2000
Compliance | 0.105 | 0.001
Measure Current | N/A | Measured
Measure Voltage | N/A | Programmed
Current Range | N/A | Auto
Voltage Range | N/A | Auto
AC Measure I Range | N/A | N/A
Dual Sweep | N/A | N/A
Pulse Mode | N/A | Disabled
Pulse On Time | N/A | N/A
Pulse Off Time | N/A | N/A
Pulse Base Voltage | N/A | N/A
Presoak | N/A | N/A
Frequency Mode | N/A | N/A
Frequency | N/A | N/A
Start Frequency | N/A | N/A
Stop Frequency | N/A | N/A
Frequency Points | N/A | N/A
AC Drive Signal | OFF | OFF
Overvoltage Protection
Compensation | NA
CVU Path | Direct
Formulas
R = V/I