## Data
Time | I | V | SMU4_S | R
1.293367 | 5.410696e-10 | 0.01 | 10180040 | 18481911.0
2.203371 | 5.565042e-10 | 0.01 | 10180040 | 17969314.9
3.113341 | 5.697613e-10 | 0.01 | 10180040 | 17551209.4
4.023308 | 5.814111e-10 | 0.01 | 10180040 | 17199532.4
4.933302 | 5.907909e-10 | 0.01 | 10180040 | 16926461.6
5.843274 | 5.990417e-10 | 0.01 | 10180040 | 16693328.2
6.753216 | 6.061036e-10 | 0.01 | 10180040 | 16498830.4
7.663225 | 6.123644e-10 | 0.01 | 10180040 | 16330144.6
8.57319 | 6.18608e-10 | 0.01 | 10180040 | 16165325.7
9.483175 | 6.230124e-10 | 0.01 | 10180040 | 16051045.5
10.39316 | 6.278594e-10 | 0.01 | 10180040 | 15927133.0
11.30313 | 6.323821e-10 | 0.01 | 10180040 | 15813224.2
12.2131 | 6.366175e-10 | 0.01 | 10180040 | 15708018.1
13.12309 | 6.406261e-10 | 0.01 | 10180040 | 15609728.8
14.03306 | 6.439221e-10 | 0.01 | 10180040 | 15529827.6
14.94305 | 6.46153e-10 | 0.01 | 10180040 | 15476211.2
15.85308 | 6.494976e-10 | 0.01 | 10180040 | 15396516.1
16.76301 | 6.522049e-10 | 0.01 | 10180040 | 15332604.5
17.67299 | 6.55153e-10 | 0.01 | 10180040 | 15263610.1
18.58297 | 6.576928e-10 | 0.01 | 10180040 | 15204666.9
19.49295 | 6.609092e-10 | 0.01 | 10180040 | 15130670.8
20.40293 | 6.634641e-10 | 0.01 | 10180040 | 15072406.1
21.31292 | 6.662662e-10 | 0.01 | 10180040 | 15009016.6
22.22293 | 6.685567e-10 | 0.01 | 10180040 | 14957595.2
23.13291 | 6.708915e-10 | 0.01 | 10180040 | 14905540.6
24.04293 | 6.731452e-10 | 0.01 | 10180040 | 14855635.4
24.95293 | 6.751977e-10 | 0.01 | 10180040 | 14810477.2
25.86289 | 6.773844e-10 | 0.01 | 10180040 | 14762666.8
26.77289 | 6.791192e-10 | 0.01 | 10180040 | 14724955.1
27.68288 | 6.807044e-10 | 0.01 | 10180040 | 14690664.6
28.59288 | 6.826028e-10 | 0.01 | 10180040 | 14649808.8
29.5029 | 6.844199e-10 | 0.01 | 10180040 | 14610913.0
30.41287 | 6.863463e-10 | 0.01 | 10180040 | 14569903.8
31.32286 | 6.880803e-10 | 0.01 | 10180040 | 14533186.8
32.23286 | 6.89815e-10 | 0.01 | 10180040 | 14496640.4
33.14285 | 6.916008e-10 | 0.01 | 10180040 | 14459208.4
34.05286 | 6.930497e-10 | 0.01 | 10180040 | 14428979.9
34.96288 | 6.944995e-10 | 0.01 | 10180040 | 14398857.9
35.87287 | 6.960372e-10 | 0.01 | 10180040 | 14367047.3
36.78288 | 6.973289e-10 | 0.01 | 10180040 | 14340434.7
37.69287 | 6.987312e-10 | 0.01 | 10180040 | 14311654.1
38.60284 | 7.000197e-10 | 0.01 | 10180040 | 14285311.8
39.51286 | 7.016881e-10 | 0.01 | 10180040 | 14251345.9
40.42285 | 7.028478e-10 | 0.01 | 10180040 | 14227831.5
41.33284 | 7.042855e-10 | 0.01 | 10180040 | 14198786.6
42.24286 | 7.056435e-10 | 0.01 | 10180040 | 14171461.9
43.15285 | 7.220192e-10 | 0.01 | 10180040 | 13850046.5
44.06286 | 7.097801e-10 | 0.01 | 10180040 | 14088870.9
44.97284 | 7.094896e-10 | 0.01 | 10180040 | 14094639.4
45.88283 | 7.105116e-10 | 0.01 | 10180040 | 14074365.4
46.79285 | 7.117507e-10 | 0.01 | 10180040 | 14049862.7
47.70284 | 7.130835e-10 | 0.01 | 10180040 | 14023603.2
48.61284 | 7.141172e-10 | 0.01 | 10180040 | 14003303.2
49.52282 | 7.150511e-10 | 0.01 | 10180040 | 13985014.7
50.43279 | 7.163616e-10 | 0.01 | 10180040 | 13959430.6
51.34278 | 7.170896e-10 | 0.01 | 10180040 | 13945258.2
52.2528 | 7.179088e-10 | 0.01 | 10180040 | 13929344.7
53.16279 | 7.185803e-10 | 0.01 | 10180040 | 13916329.8
54.0728 | 7.190294e-10 | 0.01 | 10180040 | 13907637.0

## Settings
==================================
Data
==================================
Test Name | BiasVoltage#1@1
Mode | Sampling
Speed | Quiet
Interval | 0.5
Hold Time | 0
Site Coordinate | 0,0
Last Executed | 08/05/2025 13:10:56
Clarius+ Version | V1.13
Execution Time | 00:00:01:00
Interlock | High Voltage Enabled
Device Terminal | B | A
Instrument | SMU2 | SMU4
Name | BV | V
Operation Mode | Common | Voltage Bias
Bias | N/A | 0.01
Number of Points | N/A | 4000
Compliance | 0.105 | 0.001
Measure Current | N/A | Measured
Measure Voltage | N/A | Programmed
Current Range | N/A | Auto
Voltage Range | N/A | Auto
AC Measure I Range | N/A | N/A
Dual Sweep | N/A | N/A
Pulse Mode | N/A | Disabled
Pulse On Time | N/A | N/A
Pulse Off Time | N/A | N/A
Pulse Base Voltage | N/A | N/A
Presoak | N/A | N/A
Frequency Mode | N/A | N/A
Frequency | N/A | N/A
Start Frequency | N/A | N/A
Stop Frequency | N/A | N/A
Frequency Points | N/A | N/A
AC Drive Signal | OFF | OFF
Overvoltage Protection
Compensation | NA
CVU Path | Direct
Formulas
R = V/I