## Data
Time | I | V | SMU3_S | R
0.7899199 | 1.073819e-07 | 0.01 | 10180060 | 93125.52
1.398738 | 1.073591e-07 | 0.01 | 10180060 | 93145.36
2.007816 | 1.074659e-07 | 0.01 | 10180060 | 93052.8
2.61692 | 1.075072e-07 | 0.01 | 10180060 | 93016.99
3.226013 | 1.075621e-07 | 0.01 | 10180060 | 92969.51
3.83509 | 1.076363e-07 | 0.01 | 10180060 | 92905.43
4.444175 | 1.07686e-07 | 0.01 | 10180060 | 92862.56
5.053304 | 1.078055e-07 | 0.01 | 10180060 | 92759.66
5.662412 | 1.07849e-07 | 0.01 | 10180060 | 92722.19
6.271526 | 1.079409e-07 | 0.01 | 10180060 | 92643.29
6.880635 | 1.080307e-07 | 0.01 | 10180060 | 92566.27
7.489737 | 1.081535e-07 | 0.01 | 10180060 | 92461.22
8.098846 | 1.081734e-07 | 0.01 | 10180060 | 92444.14
8.707945 | 1.083022e-07 | 0.01 | 10180060 | 92334.21
9.317046 | 1.083792e-07 | 0.01 | 10180060 | 92268.66
9.926089 | 1.084177e-07 | 0.01 | 10180060 | 92235.86
10.53515 | 1.08506e-07 | 0.01 | 10180060 | 92160.78
11.14423 | 1.086044e-07 | 0.01 | 10180060 | 92077.28
11.75329 | 1.086731e-07 | 0.01 | 10180060 | 92019.08
12.3624 | 1.087875e-07 | 0.01 | 10180060 | 91922.33
12.97148 | 1.08858e-07 | 0.01 | 10180060 | 91862.76
13.58056 | 1.089487e-07 | 0.01 | 10180060 | 91786.3
14.18964 | 1.089605e-07 | 0.01 | 10180060 | 91776.39
14.79875 | 1.091188e-07 | 0.01 | 10180060 | 91643.24
15.40781 | 1.091746e-07 | 0.01 | 10180060 | 91596.43
16.01691 | 1.092929e-07 | 0.01 | 10180060 | 91497.23
16.62602 | 1.093453e-07 | 0.01 | 10180060 | 91453.37
17.23513 | 1.093786e-07 | 0.01 | 10180060 | 91425.6
17.84423 | 1.094322e-07 | 0.01 | 10180060 | 91380.82
18.45334 | 1.095317e-07 | 0.01 | 10180060 | 91297.73
19.06244 | 1.096278e-07 | 0.01 | 10180060 | 91217.7
19.67153 | 1.096742e-07 | 0.01 | 10180060 | 91179.11
20.28062 | 1.097063e-07 | 0.01 | 10180060 | 91152.48
20.88969 | 1.098206e-07 | 0.01 | 10180060 | 91057.6
21.49875 | 1.098854e-07 | 0.01 | 10180060 | 91003.89
22.10784 | 1.099641e-07 | 0.01 | 10180060 | 90938.73
22.71689 | 1.100243e-07 | 0.01 | 10180060 | 90888.99
23.32594 | 1.100931e-07 | 0.01 | 10180060 | 90832.18
23.93502 | 1.101564e-07 | 0.01 | 10180060 | 90780.05
24.54411 | 1.1025e-07 | 0.01 | 10180060 | 90702.93
25.15318 | 1.103225e-07 | 0.01 | 10180060 | 90643.34
25.76227 | 1.103597e-07 | 0.01 | 10180060 | 90612.74
26.37133 | 1.104282e-07 | 0.01 | 10180060 | 90556.59
26.98041 | 1.104979e-07 | 0.01 | 10180060 | 90499.47
27.58947 | 1.105756e-07 | 0.01 | 10180060 | 90435.86
28.19859 | 1.106116e-07 | 0.01 | 10180060 | 90406.43
28.80765 | 1.106912e-07 | 0.01 | 10180060 | 90341.45
29.41674 | 1.107575e-07 | 0.01 | 10180060 | 90287.3
30.02587 | 1.10819e-07 | 0.01 | 10180060 | 90237.26
30.63497 | 1.108989e-07 | 0.01 | 10180060 | 90172.19
31.24403 | 1.109327e-07 | 0.01 | 10180060 | 90144.74
31.85314 | 1.109926e-07 | 0.01 | 10180060 | 90096.09
32.46223 | 1.110687e-07 | 0.01 | 10180060 | 90034.39
33.07131 | 1.111296e-07 | 0.01 | 10180060 | 89985.03
33.6804 | 1.111735e-07 | 0.01 | 10180060 | 89949.49
34.28948 | 1.112581e-07 | 0.01 | 10180060 | 89881.07
34.89857 | 1.112989e-07 | 0.01 | 10180060 | 89848.18
35.50763 | 1.113496e-07 | 0.01 | 10180060 | 89807.28
36.11673 | 1.114011e-07 | 0.01 | 10180060 | 89765.7
36.72581 | 1.114604e-07 | 0.01 | 10180060 | 89717.96
37.33492 | 1.114942e-07 | 0.01 | 10180060 | 89690.75
37.944 | 1.115181e-07 | 0.01 | 10180060 | 89671.51
38.55308 | 1.116018e-07 | 0.01 | 10180060 | 89604.33
39.16218 | 1.11647e-07 | 0.01 | 10180060 | 89568.01
39.7713 | 1.11689e-07 | 0.01 | 10180060 | 89534.3
40.38037 | 1.11755e-07 | 0.01 | 10180060 | 89481.44
40.98946 | 1.118359e-07 | 0.01 | 10180060 | 89416.73
41.59858 | 1.118882e-07 | 0.01 | 10180060 | 89374.89
42.20767 | 1.119336e-07 | 0.01 | 10180060 | 89338.65
42.81675 | 1.119797e-07 | 0.01 | 10180060 | 89301.89
43.42581 | 1.120409e-07 | 0.01 | 10180060 | 89253.14
44.03493 | 1.121225e-07 | 0.01 | 10180060 | 89188.18
44.64401 | 1.121481e-07 | 0.01 | 10180060 | 89167.84
45.25312 | 1.122145e-07 | 0.01 | 10180060 | 89115.05

## Settings
==================================
Data
==================================
Test Name | BiasVoltage#1@1
Mode | Sampling
Speed | Quiet
Interval | 0.5
Hold Time | 0
Site Coordinate | 0,0
Last Executed | 08/05/2025 11:41:17
Clarius+ Version | V1.13
Execution Time | 00:00:00:51
Interlock | High Voltage Enabled
Device Terminal | B | A
Instrument | SMU2 | SMU3
Name | BV | V
Operation Mode | Common | Voltage Bias
Bias | N/A | 0.01
Number of Points | N/A | 4000
Compliance | 0.105 | 0.001
Measure Current | N/A | Measured
Measure Voltage | N/A | Programmed
Current Range | N/A | Auto
Voltage Range | N/A | Auto
AC Measure I Range | N/A | N/A
Dual Sweep | N/A | N/A
Pulse Mode | N/A | Disabled
Pulse On Time | N/A | N/A
Pulse Off Time | N/A | N/A
Pulse Base Voltage | N/A | N/A
Presoak | N/A | N/A
Frequency Mode | N/A | N/A
Frequency | N/A | N/A
Start Frequency | N/A | N/A
Stop Frequency | N/A | N/A
Frequency Points | N/A | N/A
AC Drive Signal | OFF | OFF
Overvoltage Protection
Compensation | NA
CVU Path | Direct
Formulas
R = V/I