## Data
Time | I | V | SMU3_S | R
0.2797191 | 9.507619e-06 | 3 | 10180280 | 315536.4
0.3897195 | 9.504352e-06 | 3 | 10180280 | 315644.9
0.500043 | 9.498422e-06 | 3 | 10180280 | 315841.9
0.6104046 | 9.496581e-06 | 3 | 10180280 | 315903.2
0.7207605 | 9.493714e-06 | 3 | 10180280 | 315998.6
0.8310935 | 9.495414e-06 | 3 | 10180280 | 315942
0.9414247 | 9.500866e-06 | 3 | 10180280 | 315760.7
1.051773 | 9.498803e-06 | 3 | 10180280 | 315829.3
1.162118 | 9.495074e-06 | 3 | 10180280 | 315953.3
1.272462 | 9.496187e-06 | 3 | 10180280 | 315916.3
1.382826 | 9.497511e-06 | 3 | 10180280 | 315872.2
1.493155 | 9.500422e-06 | 3 | 10180280 | 315775.4
1.603527 | 9.499468e-06 | 3 | 10180280 | 315807.2
1.713872 | 9.498869e-06 | 3 | 10180280 | 315827.1
1.824225 | 9.501097e-06 | 3 | 10180280 | 315753
1.934582 | 9.499129e-06 | 3 | 10180280 | 315818.4
2.044918 | 9.500601e-06 | 3 | 10180280 | 315769.5
2.155254 | 9.502934e-06 | 3 | 10180280 | 315692
2.265587 | 9.497419e-06 | 3 | 10180280 | 315875.3
2.375926 | 9.496986e-06 | 3 | 10180280 | 315889.7
2.486274 | 9.501477e-06 | 3 | 10180280 | 315740.4
2.596615 | 9.505494e-06 | 3 | 10180280 | 315607
2.706981 | 9.505876e-06 | 3 | 10180280 | 315594.3
2.81732 | 9.499861e-06 | 3 | 10180280 | 315794.1
2.927647 | 9.507729e-06 | 3 | 10180280 | 315532.8
3.037998 | 9.509494e-06 | 3 | 10180280 | 315474.2
3.148336 | 9.511744e-06 | 3 | 10180280 | 315399.6
3.258693 | 9.503835e-06 | 3 | 10180280 | 315662
3.369046 | 9.509013e-06 | 3 | 10180280 | 315490.2
3.479373 | 9.51204e-06 | 3 | 10180280 | 315389.7
3.589719 | 9.501695e-06 | 3 | 10180280 | 315733.1
3.700068 | 9.504711e-06 | 3 | 10180280 | 315633
3.81042 | 9.511026e-06 | 3 | 10180280 | 315423.4
3.920775 | 9.509928e-06 | 3 | 10180280 | 315459.8
4.031124 | 9.505123e-06 | 3 | 10180280 | 315619.3
4.141464 | 9.504153e-06 | 3 | 10180280 | 315651.5
4.251811 | 9.502728e-06 | 3 | 10180280 | 315698.8
4.362146 | 9.506809e-06 | 3 | 10180280 | 315563.3
4.472498 | 9.508227e-06 | 3 | 10180280 | 315516.2
4.582855 | 9.512306e-06 | 3 | 10180280 | 315380.9
4.693195 | 9.510286e-06 | 3 | 10180280 | 315447.9
4.803544 | 9.511201e-06 | 3 | 10180280 | 315417.6
4.913863 | 9.510075e-06 | 3 | 10180280 | 315454.9
5.024183 | 9.505872e-06 | 3 | 10180280 | 315594.4
5.134514 | 9.504227e-06 | 3 | 10180280 | 315649
5.244858 | 9.50187e-06 | 3 | 10180280 | 315727.3
5.355211 | 9.50401e-06 | 3 | 10180280 | 315656.2
5.465565 | 9.501384e-06 | 3 | 10180280 | 315743.5
5.575916 | 9.503437e-06 | 3 | 10180280 | 315675.3
5.686264 | 9.501945e-06 | 3 | 10180280 | 315724.8
5.796631 | 9.508678e-06 | 3 | 10180280 | 315501.3
5.906983 | 9.502925e-06 | 3 | 10180280 | 315692.3
6.017335 | 9.498792e-06 | 3 | 10180280 | 315829.6
6.127671 | 9.506237e-06 | 3 | 10180280 | 315582.3
6.238011 | 9.504212e-06 | 3 | 10180280 | 315649.5
6.348348 | 9.507303e-06 | 3 | 10180280 | 315546.9
6.4587 | 9.510916e-06 | 3 | 10180280 | 315427
6.569045 | 9.510098e-06 | 3 | 10180280 | 315454.2
6.679389 | 9.505667e-06 | 3 | 10180280 | 315601.2
6.789737 | 9.510439e-06 | 3 | 10180280 | 315442.9
6.900078 | 9.506448e-06 | 3 | 10180280 | 315575.3
7.010402 | 9.508997e-06 | 3 | 10180280 | 315490.7
7.120752 | 9.510341e-06 | 3 | 10180280 | 315446.1
7.231079 | 9.51134e-06 | 3 | 10180280 | 315413
7.34143 | 9.515447e-06 | 3 | 10180280 | 315276.8
7.451785 | 9.514391e-06 | 3 | 10180280 | 315311.8
7.562132 | 9.516018e-06 | 3 | 10180280 | 315257.9
7.672472 | 9.51157e-06 | 3 | 10180280 | 315405.3
7.782823 | 9.510624e-06 | 3 | 10180280 | 315436.7
7.893161 | 9.505755e-06 | 3 | 10180280 | 315598.3
8.003517 | 9.502044e-06 | 3 | 10180280 | 315721.5
8.113863 | 9.50184e-06 | 3 | 10180280 | 315728.3
8.224198 | 9.500494e-06 | 3 | 10180280 | 315773
8.334533 | 9.503179e-06 | 3 | 10180280 | 315683.8
8.44487 | 9.505378e-06 | 3 | 10180280 | 315610.8
8.555218 | 9.504934e-06 | 3 | 10180280 | 315625.5
8.665575 | 9.503357e-06 | 3 | 10180280 | 315677.9
8.775932 | 9.502683e-06 | 3 | 10180280 | 315700.3
8.886292 | 9.503531e-06 | 3 | 10180280 | 315672.1
8.996625 | 9.509149e-06 | 3 | 10180280 | 315485.6
9.10698 | 9.511077e-06 | 3 | 10180280 | 315421.7
9.217331 | 9.507653e-06 | 3 | 10180280 | 315535.3
9.327666 | 9.505635e-06 | 3 | 10180280 | 315602.3
9.438018 | 9.502576e-06 | 3 | 10180280 | 315703.9
9.548356 | 9.506363e-06 | 3 | 10180280 | 315578.1
9.658721 | 9.506821e-06 | 3 | 10180280 | 315562.9
9.769065 | 9.506865e-06 | 3 | 10180280 | 315561.4
9.879413 | 9.504562e-06 | 3 | 10180280 | 315637.9
9.989753 | 9.503498e-06 | 3 | 10180280 | 315673.2
10.1001 | 9.501106e-06 | 3 | 10180280 | 315752.7
10.21044 | 9.506445e-06 | 3 | 10180280 | 315575.4
10.32077 | 9.500394e-06 | 3 | 10180280 | 315776.4
10.43111 | 9.49753e-06 | 3 | 10180280 | 315871.6
10.54145 | 9.499232e-06 | 3 | 10180280 | 315815
10.6518 | 9.498797e-06 | 3 | 10180280 | 315829.5
10.76215 | 9.49914e-06 | 3 | 10180280 | 315818.1
10.87251 | 9.500522e-06 | 3 | 10180280 | 315772.1
10.98283 | 9.4973e-06 | 3 | 10180280 | 315879.2
11.09317 | 9.493112e-06 | 3 | 10180280 | 316018.6
11.20352 | 9.495928e-06 | 3 | 10180280 | 315924.9
11.31387 | 9.49493e-06 | 3 | 10180280 | 315958.1
11.42423 | 9.489793e-06 | 3 | 10180280 | 316129.1
11.53457 | 9.487111e-06 | 3 | 10180280 | 316218.5
11.64493 | 9.487629e-06 | 3 | 10180280 | 316201.2
11.75526 | 9.48603e-06 | 3 | 10180280 | 316254.5
11.86561 | 9.483401e-06 | 3 | 10180280 | 316342.2
11.97596 | 9.484786e-06 | 3 | 10180280 | 316296
12.0863 | 9.487737e-06 | 3 | 10180280 | 316197.6
12.19664 | 9.494005e-06 | 3 | 10180280 | 315988.9
12.30696 | 9.493645e-06 | 3 | 10180280 | 316000.9
12.41731 | 9.493724e-06 | 3 | 10180280 | 315998.2
12.52766 | 9.493228e-06 | 3 | 10180280 | 316014.7
12.63802 | 9.495607e-06 | 3 | 10180280 | 315935.6
12.74838 | 9.496952e-06 | 3 | 10180280 | 315890.8
12.85874 | 9.499628e-06 | 3 | 10180280 | 315801.9
12.96908 | 9.495967e-06 | 3 | 10180280 | 315923.6
13.07944 | 9.497484e-06 | 3 | 10180280 | 315873.1
13.18979 | 9.49989e-06 | 3 | 10180280 | 315793.1
13.30013 | 9.495152e-06 | 3 | 10180280 | 315950.7
13.41049 | 9.489816e-06 | 3 | 10180280 | 316128.4
13.52084 | 9.490276e-06 | 3 | 10180280 | 316113
13.63118 | 9.491458e-06 | 3 | 10180280 | 316073.7
13.74153 | 9.489448e-06 | 3 | 10180280 | 316140.6
13.85188 | 9.491601e-06 | 3 | 10180280 | 316068.9
13.96221 | 9.489303e-06 | 3 | 10180280 | 316145.5
14.07255 | 9.493197e-06 | 3 | 10180280 | 316015.8
14.18289 | 9.496659e-06 | 3 | 10180280 | 315900.6
14.29325 | 9.498804e-06 | 3 | 10180280 | 315829.2
14.40359 | 9.498369e-06 | 3 | 10180280 | 315843.7
14.51394 | 9.49344e-06 | 3 | 10180280 | 316007.7
14.6243 | 9.494636e-06 | 3 | 10180280 | 315967.9
14.73465 | 9.493501e-06 | 3 | 10180280 | 316005.6
14.84501 | 9.496517e-06 | 3 | 10180280 | 315905.3
14.95536 | 9.493507e-06 | 3 | 10180280 | 316005.5
15.0657 | 9.490951e-06 | 3 | 10180280 | 316090.6
15.17606 | 9.490614e-06 | 3 | 10180280 | 316101.8
15.28642 | 9.487755e-06 | 3 | 10180280 | 316197
15.39677 | 9.485245e-06 | 3 | 10180280 | 316280.7
15.5071 | 9.485531e-06 | 3 | 10180280 | 316271.2
15.61746 | 9.486266e-06 | 3 | 10180280 | 316246.7
15.7278 | 9.489266e-06 | 3 | 10180280 | 316146.7
15.83814 | 9.487785e-06 | 3 | 10180280 | 316196
15.94848 | 9.48952e-06 | 3 | 10180280 | 316138.2
16.05882 | 9.487314e-06 | 3 | 10180280 | 316211.7
16.16916 | 9.489687e-06 | 3 | 10180280 | 316132.7
16.27949 | 9.490574e-06 | 3 | 10180280 | 316103.1
16.38985 | 9.488916e-06 | 3 | 10180280 | 316158.3
16.50021 | 9.489378e-06 | 3 | 10180280 | 316142.9
16.61056 | 9.494079e-06 | 3 | 10180280 | 315986.4
16.72091 | 9.492604e-06 | 3 | 10180280 | 316035.5
16.83126 | 9.492914e-06 | 3 | 10180280 | 316025.2
16.94163 | 9.495893e-06 | 3 | 10180280 | 315926
17.05196 | 9.496903e-06 | 3 | 10180280 | 315892.5
17.16231 | 9.49667e-06 | 3 | 10180280 | 315900.2
17.27269 | 9.496304e-06 | 3 | 10180280 | 315912.4
17.38303 | 9.494994e-06 | 3 | 10180280 | 315956
17.49338 | 9.495049e-06 | 3 | 10180280 | 315954.1
17.60372 | 9.494921e-06 | 3 | 10180280 | 315958.4
17.71407 | 9.494895e-06 | 3 | 10180280 | 315959.3
17.82439 | 9.49385e-06 | 3 | 10180280 | 315994
17.93474 | 9.496289e-06 | 3 | 10180280 | 315912.9
18.04509 | 9.495802e-06 | 3 | 10180280 | 315929.1
18.15545 | 9.495825e-06 | 3 | 10180280 | 315928.3
18.26582 | 9.501343e-06 | 3 | 10180280 | 315744.8
18.37618 | 9.503556e-06 | 3 | 10180280 | 315671.3
18.48652 | 9.502084e-06 | 3 | 10180280 | 315720.2
18.59688 | 9.501568e-06 | 3 | 10180280 | 315737.4
18.70725 | 9.501392e-06 | 3 | 10180280 | 315743.2
18.81759 | 9.498039e-06 | 3 | 10180280 | 315854.7
18.92794 | 9.495963e-06 | 3 | 10180280 | 315923.7
19.0383 | 9.500081e-06 | 3 | 10180280 | 315786.8
19.14865 | 9.498315e-06 | 3 | 10180280 | 315845.5
19.25899 | 9.49396e-06 | 3 | 10180280 | 315990.4
19.36934 | 9.492516e-06 | 3 | 10180280 | 316038.4
19.47968 | 9.494858e-06 | 3 | 10180280 | 315960.5
19.59002 | 9.496253e-06 | 3 | 10180280 | 315914.1
19.70037 | 9.495501e-06 | 3 | 10180280 | 315939.1
19.81071 | 9.496507e-06 | 3 | 10180280 | 315905.6
19.92106 | 9.494423e-06 | 3 | 10180280 | 315975
20.03141 | 9.501432e-06 | 3 | 10180280 | 315741.9
20.14176 | 9.497908e-06 | 3 | 10180280 | 315859
20.25212 | 9.49924e-06 | 3 | 10180280 | 315814.7
20.36247 | 9.500176e-06 | 3 | 10180280 | 315783.6
20.47284 | 9.498192e-06 | 3 | 10180280 | 315849.6
20.58318 | 9.500219e-06 | 3 | 10180280 | 315782.2
20.69353 | 9.494415e-06 | 3 | 10180280 | 315975.2
20.80388 | 9.499574e-06 | 3 | 10180280 | 315803.6
20.91426 | 9.498279e-06 | 3 | 10180280 | 315846.7
21.02461 | 9.498969e-06 | 3 | 10180280 | 315823.7
21.13496 | 9.498052e-06 | 3 | 10180280 | 315854.2
21.24532 | 9.498076e-06 | 3 | 10180280 | 315853.4
21.35566 | 9.499252e-06 | 3 | 10180280 | 315814.3
21.46598 | 9.496747e-06 | 3 | 10180280 | 315897.6
21.57633 | 9.494063e-06 | 3 | 10180280 | 315986.9
21.68669 | 9.494203e-06 | 3 | 10180280 | 315982.3
21.79703 | 9.496551e-06 | 3 | 10180280 | 315904.2
21.90738 | 9.495117e-06 | 3 | 10180280 | 315951.9
22.01773 | 9.496621e-06 | 3 | 10180280 | 315901.8
22.12807 | 9.499205e-06 | 3 | 10180280 | 315815.9
22.23843 | 9.499175e-06 | 3 | 10180280 | 315816.9
22.34879 | 9.500441e-06 | 3 | 10180280 | 315774.8
22.45916 | 9.499197e-06 | 3 | 10180280 | 315816.2
22.56949 | 9.49593e-06 | 3 | 10180280 | 315924.8
22.67985 | 9.497044e-06 | 3 | 10180280 | 315887.8
22.79019 | 9.497763e-06 | 3 | 10180280 | 315863.8
22.90055 | 9.500531e-06 | 3 | 10180280 | 315771.8
23.01088 | 9.497779e-06 | 3 | 10180280 | 315863.3
23.12123 | 9.495868e-06 | 3 | 10180280 | 315926.9
23.23157 | 9.492374e-06 | 3 | 10180280 | 316043.2
23.3419 | 9.49378e-06 | 3 | 10180280 | 315996.4
23.45223 | 9.494407e-06 | 3 | 10180280 | 315975.5
23.56258 | 9.495022e-06 | 3 | 10180280 | 315955
23.67293 | 9.49531e-06 | 3 | 10180280 | 315945.4
23.78328 | 9.491853e-06 | 3 | 10180280 | 316060.5
23.89364 | 9.491868e-06 | 3 | 10180280 | 316060
24.00399 | 9.491058e-06 | 3 | 10180280 | 316087
24.11435 | 9.496111e-06 | 3 | 10180280 | 315918.8
24.22471 | 9.500861e-06 | 3 | 10180280 | 315760.9
24.33507 | 9.499306e-06 | 3 | 10180280 | 315812.6
24.44544 | 9.495393e-06 | 3 | 10180280 | 315942.7
24.55581 | 9.494454e-06 | 3 | 10180280 | 315973.9
24.66615 | 9.497108e-06 | 3 | 10180280 | 315885.6
24.77651 | 9.498498e-06 | 3 | 10180280 | 315839.4
24.88686 | 9.497794e-06 | 3 | 10180280 | 315862.8
24.99721 | 9.495101e-06 | 3 | 10180280 | 315952.4
25.10753 | 9.495999e-06 | 3 | 10180280 | 315922.5
25.21789 | 9.497283e-06 | 3 | 10180280 | 315879.8
25.32824 | 9.495951e-06 | 3 | 10180280 | 315924.1
25.43859 | 9.494453e-06 | 3 | 10180280 | 315974
25.54893 | 9.497588e-06 | 3 | 10180280 | 315869.7
25.65929 | 9.499174e-06 | 3 | 10180280 | 315816.9
25.76965 | 9.49916e-06 | 3 | 10180280 | 315817.4
25.88002 | 9.498176e-06 | 3 | 10180280 | 315850.1
25.99036 | 9.492066e-06 | 3 | 10180280 | 316053.4
26.10074 | 9.492959e-06 | 3 | 10180280 | 316023.7
26.21109 | 9.491557e-06 | 3 | 10180280 | 316070.4
26.32144 | 9.497613e-06 | 3 | 10180280 | 315868.8
26.43179 | 9.495364e-06 | 3 | 10180280 | 315943.7
26.54214 | 9.494255e-06 | 3 | 10180280 | 315980.6
26.65249 | 9.492858e-06 | 3 | 10180280 | 316027.1
26.76282 | 9.493038e-06 | 3 | 10180280 | 316021.1
26.87315 | 9.493845e-06 | 3 | 10180280 | 315994.2
26.9835 | 9.489793e-06 | 3 | 10180280 | 316129.1
27.09386 | 9.488585e-06 | 3 | 10180280 | 316169.4
27.2042 | 9.490789e-06 | 3 | 10180280 | 316095.9
27.31454 | 9.491123e-06 | 3 | 10180280 | 316084.8
27.42489 | 9.49084e-06 | 3 | 10180280 | 316094.3
27.53524 | 9.49463e-06 | 3 | 10180280 | 315968.1
27.6456 | 9.493588e-06 | 3 | 10180280 | 316002.8
27.75597 | 9.495271e-06 | 3 | 10180280 | 315946.7
27.86631 | 9.490545e-06 | 3 | 10180280 | 316104.1
27.97667 | 9.491046e-06 | 3 | 10180280 | 316087.4
28.08703 | 9.491135e-06 | 3 | 10180280 | 316084.4
28.19736 | 9.492588e-06 | 3 | 10180280 | 316036
28.30771 | 9.491339e-06 | 3 | 10180280 | 316077.6
28.41805 | 9.492312e-06 | 3 | 10180280 | 316045.3
28.52841 | 9.49285e-06 | 3 | 10180280 | 316027.3
28.63874 | 9.486474e-06 | 3 | 10180280 | 316239.7
28.74908 | 9.490089e-06 | 3 | 10180280 | 316119.3
28.85943 | 9.495352e-06 | 3 | 10180280 | 315944.1
28.96979 | 9.49993e-06 | 3 | 10180280 | 315791.8
29.08013 | 9.498739e-06 | 3 | 10180280 | 315831.4
29.19048 | 9.500481e-06 | 3 | 10180280 | 315773.5
29.30083 | 9.498595e-06 | 3 | 10180280 | 315836.2
29.41118 | 9.49544e-06 | 3 | 10180280 | 315941.1
29.52156 | 9.492754e-06 | 3 | 10180280 | 316030.5
29.63192 | 9.494784e-06 | 3 | 10180280 | 315963
29.74228 | 9.496803e-06 | 3 | 10180280 | 315895.8
29.85264 | 9.496161e-06 | 3 | 10180280 | 315917.2
29.96298 | 9.496746e-06 | 3 | 10180280 | 315897.7
30.07333 | 9.498191e-06 | 3 | 10180280 | 315849.6
30.18367 | 9.496203e-06 | 3 | 10180280 | 315915.7
30.29401 | 9.499148e-06 | 3 | 10180280 | 315817.8
30.40435 | 9.495877e-06 | 3 | 10180280 | 315926.6
30.51469 | 9.498744e-06 | 3 | 10180280 | 315831.2
30.62503 | 9.501523e-06 | 3 | 10180280 | 315738.9
30.73538 | 9.502524e-06 | 3 | 10180280 | 315705.6
30.84573 | 9.505521e-06 | 3 | 10180280 | 315606.1
30.95609 | 9.504682e-06 | 3 | 10180280 | 315633.9
31.06643 | 9.503532e-06 | 3 | 10180280 | 315672.1
31.17678 | 9.50273e-06 | 3 | 10180280 | 315698.8
31.28715 | 9.500806e-06 | 3 | 10180280 | 315762.7
31.39751 | 9.496272e-06 | 3 | 10180280 | 315913.5
31.50788 | 9.492491e-06 | 3 | 10180280 | 316039.3
31.61825 | 9.492767e-06 | 3 | 10180280 | 316030.1
31.72861 | 9.49677e-06 | 3 | 10180280 | 315896.9
31.83895 | 9.497154e-06 | 3 | 10180280 | 315884.1
31.9493 | 9.496449e-06 | 3 | 10180280 | 315907.6
32.05966 | 9.495616e-06 | 3 | 10180280 | 315935.3
32.17001 | 9.497111e-06 | 3 | 10180280 | 315885.5
32.28035 | 9.497121e-06 | 3 | 10180280 | 315885.2
32.39071 | 9.495399e-06 | 3 | 10180280 | 315942.5
32.50108 | 9.493476e-06 | 3 | 10180280 | 316006.5
32.61142 | 9.497073e-06 | 3 | 10180280 | 315886.8
32.72176 | 9.495639e-06 | 3 | 10180280 | 315934.5
32.83211 | 9.488862e-06 | 3 | 10180280 | 316160.1
32.94248 | 9.493006e-06 | 3 | 10180280 | 316022.1
33.05285 | 9.494339e-06 | 3 | 10180280 | 315977.8
33.1632 | 9.494871e-06 | 3 | 10180280 | 315960.1
33.27354 | 9.49279e-06 | 3 | 10180280 | 316029.3
33.38391 | 9.495236e-06 | 3 | 10180280 | 315947.9
33.49424 | 9.491318e-06 | 3 | 10180280 | 316078.4
33.60458 | 9.489589e-06 | 3 | 10180280 | 316135.9
33.71492 | 9.491837e-06 | 3 | 10180280 | 316061.1
33.82528 | 9.488464e-06 | 3 | 10180280 | 316173.4
33.93561 | 9.485535e-06 | 3 | 10180280 | 316271
34.04595 | 9.488709e-06 | 3 | 10180280 | 316165.2
34.15628 | 9.490512e-06 | 3 | 10180280 | 316105.2
34.26664 | 9.492927e-06 | 3 | 10180280 | 316024.8
34.37699 | 9.490611e-06 | 3 | 10180280 | 316101.9
34.48735 | 9.490109e-06 | 3 | 10180280 | 316118.6
34.5977 | 9.490816e-06 | 3 | 10180280 | 316095.1
34.70806 | 9.486123e-06 | 3 | 10180280 | 316251.5
34.81842 | 9.487771e-06 | 3 | 10180280 | 316196.5
34.92878 | 9.485236e-06 | 3 | 10180280 | 316281
35.03912 | 9.488227e-06 | 3 | 10180280 | 316181.3
35.14949 | 9.491676e-06 | 3 | 10180280 | 316066.4
35.25986 | 9.494556e-06 | 3 | 10180280 | 315970.5
35.3702 | 9.49415e-06 | 3 | 10180280 | 315984.1
35.48055 | 9.493561e-06 | 3 | 10180280 | 316003.6
35.5909 | 9.493601e-06 | 3 | 10180280 | 316002.3
35.70125 | 9.495369e-06 | 3 | 10180280 | 315943.5
35.81158 | 9.497531e-06 | 3 | 10180280 | 315871.6
35.92192 | 9.49908e-06 | 3 | 10180280 | 315820.1
36.03226 | 9.492038e-06 | 3 | 10180280 | 316054.4
36.1426 | 9.492282e-06 | 3 | 10180280 | 316046.2
36.25296 | 9.491384e-06 | 3 | 10180280 | 316076.1
36.3633 | 9.494678e-06 | 3 | 10180280 | 315966.5
36.47363 | 9.499089e-06 | 3 | 10180280 | 315819.8
36.58401 | 9.498383e-06 | 3 | 10180280 | 315843.2
36.69438 | 9.495743e-06 | 3 | 10180280 | 315931
36.80473 | 9.495631e-06 | 3 | 10180280 | 315934.8
36.91509 | 9.497346e-06 | 3 | 10180280 | 315877.7
37.02546 | 9.498327e-06 | 3 | 10180280 | 315845.1
37.13581 | 9.496362e-06 | 3 | 10180280 | 315910.5
37.24614 | 9.500607e-06 | 3 | 10180280 | 315769.3
37.35647 | 9.503477e-06 | 3 | 10180280 | 315674
37.4668 | 9.503289e-06 | 3 | 10180280 | 315680.2
37.57715 | 9.497814e-06 | 3 | 10180280 | 315862.2
37.68749 | 9.49386e-06 | 3 | 10180280 | 315993.7
37.79784 | 9.495619e-06 | 3 | 10180280 | 315935.2
37.9082 | 9.495584e-06 | 3 | 10180280 | 315936.3
38.01854 | 9.49936e-06 | 3 | 10180280 | 315810.7
38.12891 | 9.502109e-06 | 3 | 10180280 | 315719.4
38.23925 | 9.504463e-06 | 3 | 10180280 | 315641.2
38.3496 | 9.506623e-06 | 3 | 10180280 | 315569.5
38.45998 | 9.506703e-06 | 3 | 10180280 | 315566.8
38.57034 | 9.505368e-06 | 3 | 10180280 | 315611.1
38.6807 | 9.504346e-06 | 3 | 10180280 | 315645.1
38.79106 | 9.500006e-06 | 3 | 10180280 | 315789.3
38.90141 | 9.495992e-06 | 3 | 10180280 | 315922.7
39.01176 | 9.499156e-06 | 3 | 10180280 | 315817.5
39.1221 | 9.501355e-06 | 3 | 10180280 | 315744.4
39.23245 | 9.498978e-06 | 3 | 10180280 | 315823.4
39.34279 | 9.498733e-06 | 3 | 10180280 | 315831.6
39.45313 | 9.495132e-06 | 3 | 10180280 | 315951.4
39.56348 | 9.49616e-06 | 3 | 10180280 | 315917.2
39.67382 | 9.493282e-06 | 3 | 10180280 | 316012.9
39.78416 | 9.494662e-06 | 3 | 10180280 | 315967
39.89451 | 9.494906e-06 | 3 | 10180280 | 315958.9
40.00487 | 9.494158e-06 | 3 | 10180280 | 315983.8
40.11522 | 9.497291e-06 | 3 | 10180280 | 315879.5
40.22557 | 9.498317e-06 | 3 | 10180280 | 315845.4
40.33593 | 9.500046e-06 | 3 | 10180280 | 315787.9
40.44629 | 9.497693e-06 | 3 | 10180280 | 315866.2
40.55666 | 9.495005e-06 | 3 | 10180280 | 315955.6
40.66702 | 9.496302e-06 | 3 | 10180280 | 315912.4
40.77739 | 9.498874e-06 | 3 | 10180280 | 315826.9
40.88773 | 9.495257e-06 | 3 | 10180280 | 315947.2
40.99807 | 9.494374e-06 | 3 | 10180280 | 315976.6
41.10841 | 9.497472e-06 | 3 | 10180280 | 315873.5
41.21875 | 9.492858e-06 | 3 | 10180280 | 316027.1
41.32907 | 9.491815e-06 | 3 | 10180280 | 316061.8
41.43941 | 9.492882e-06 | 3 | 10180280 | 316026.3
41.54976 | 9.49228e-06 | 3 | 10180280 | 316046.3
41.66011 | 9.492705e-06 | 3 | 10180280 | 316032.2
41.77047 | 9.494358e-06 | 3 | 10180280 | 315977.1
41.88081 | 9.495066e-06 | 3 | 10180280 | 315953.6
41.99115 | 9.499808e-06 | 3 | 10180280 | 315795.9
42.10153 | 9.496509e-06 | 3 | 10180280 | 315905.6
42.2119 | 9.504946e-06 | 3 | 10180280 | 315625.1
42.32225 | 9.498574e-06 | 3 | 10180280 | 315836.9
42.43262 | 9.498558e-06 | 3 | 10180280 | 315837.4
42.54295 | 9.505451e-06 | 3 | 10180280 | 315608.4
42.65328 | 9.503809e-06 | 3 | 10180280 | 315662.9
42.76364 | 9.502186e-06 | 3 | 10180280 | 315716.8
42.87397 | 9.510098e-06 | 3 | 10180280 | 315454.2
42.9843 | 9.508513e-06 | 3 | 10180280 | 315506.7
43.09464 | 9.513543e-06 | 3 | 10180280 | 315339.9
43.20497 | 9.512005e-06 | 3 | 10180280 | 315390.9
43.3153 | 9.504565e-06 | 3 | 10180280 | 315637.8
43.42564 | 9.504614e-06 | 3 | 10180280 | 315636.2
43.536 | 9.505645e-06 | 3 | 10180280 | 315601.9
43.64634 | 9.504623e-06 | 3 | 10180280 | 315635.9
43.75669 | 9.504595e-06 | 3 | 10180280 | 315636.8
43.86704 | 9.500965e-06 | 3 | 10180280 | 315757.4
43.97739 | 9.502925e-06 | 3 | 10180280 | 315692.3
44.08776 | 9.50332e-06 | 3 | 10180280 | 315679.1
44.19814 | 9.5061e-06 | 3 | 10180280 | 315586.8
44.30849 | 9.505167e-06 | 3 | 10180280 | 315617.8
44.41885 | 9.506009e-06 | 3 | 10180280 | 315589.9
44.52919 | 9.509351e-06 | 3 | 10180280 | 315478.9
44.63954 | 9.507756e-06 | 3 | 10180280 | 315531.9
44.74988 | 9.508184e-06 | 3 | 10180280 | 315517.7
44.86021 | 9.511627e-06 | 3 | 10180280 | 315403.4
44.97054 | 9.513089e-06 | 3 | 10180280 | 315355
45.08088 | 9.510549e-06 | 3 | 10180280 | 315439.2
45.19121 | 9.507636e-06 | 3 | 10180280 | 315535.9
45.30154 | 9.508096e-06 | 3 | 10180280 | 315520.6
45.41187 | 9.510377e-06 | 3 | 10180280 | 315444.9
45.52223 | 9.511194e-06 | 3 | 10180280 | 315417.8
45.63256 | 9.507391e-06 | 3 | 10180280 | 315544
45.74289 | 9.506941e-06 | 3 | 10180280 | 315558.9
45.85324 | 9.506646e-06 | 3 | 10180280 | 315568.7
45.9636 | 9.50923e-06 | 3 | 10180280 | 315483
46.07395 | 9.507021e-06 | 3 | 10180280 | 315556.3
46.18431 | 9.503974e-06 | 3 | 10180280 | 315657.4
46.29468 | 9.504984e-06 | 3 | 10180280 | 315623.9
46.40504 | 9.505889e-06 | 3 | 10180280 | 315593.8
46.51537 | 9.504779e-06 | 3 | 10180280 | 315630.7
46.62571 | 9.502945e-06 | 3 | 10180280 | 315691.6
46.73606 | 9.49937e-06 | 3 | 10180280 | 315810.4
46.8464 | 9.500801e-06 | 3 | 10180280 | 315762.9
46.95673 | 9.501957e-06 | 3 | 10180280 | 315724.4
47.06708 | 9.502263e-06 | 3 | 10180280 | 315714.3
47.17744 | 9.504161e-06 | 3 | 10180280 | 315651.2
47.2878 | 9.504462e-06 | 3 | 10180280 | 315641.2
47.39816 | 9.503905e-06 | 3 | 10180280 | 315659.7
47.5085 | 9.500019e-06 | 3 | 10180280 | 315788.9
47.61884 | 9.499305e-06 | 3 | 10180280 | 315812.6
47.72922 | 9.502019e-06 | 3 | 10180280 | 315722.4
47.83958 | 9.5029e-06 | 3 | 10180280 | 315693.1
47.94994 | 9.505922e-06 | 3 | 10180280 | 315592.7
48.06031 | 9.501648e-06 | 3 | 10180280 | 315734.7
48.17068 | 9.503779e-06 | 3 | 10180280 | 315663.9
48.28105 | 9.507741e-06 | 3 | 10180280 | 315532.4
48.39138 | 9.503797e-06 | 3 | 10180280 | 315663.3
48.50174 | 9.505154e-06 | 3 | 10180280 | 315618.3
48.61206 | 9.506552e-06 | 3 | 10180280 | 315571.8
48.72239 | 9.50861e-06 | 3 | 10180280 | 315503.5
48.83274 | 9.508367e-06 | 3 | 10180280 | 315511.6
48.9431 | 9.508472e-06 | 3 | 10180280 | 315508.1

## Settings
==================================
Data
==================================
Test Name | BiasVoltage#1@1
Mode | Sampling
Speed | Quiet
Interval | 0
Hold Time | 0
Site Coordinate | 0,0
Last Executed | 08/04/2025 10:40:12
Clarius+ Version | V1.13
Execution Time | 00:00:00:50
Interlock | High Voltage Enabled
Device Terminal | B | A
Instrument | SMU2 | SMU3
Name | BV | V
Operation Mode | Common | Voltage Bias
Bias | N/A | 3
Number of Points | N/A | 2000
Compliance | 0.105 | 0.001
Measure Current | N/A | Measured
Measure Voltage | N/A | Programmed
Current Range | N/A | Auto
Voltage Range | N/A | Auto
AC Measure I Range | N/A | N/A
Dual Sweep | N/A | N/A
Pulse Mode | N/A | Disabled
Pulse On Time | N/A | N/A
Pulse Off Time | N/A | N/A
Pulse Base Voltage | N/A | N/A
Presoak | N/A | N/A
Frequency Mode | N/A | N/A
Frequency | N/A | N/A
Start Frequency | N/A | N/A
Stop Frequency | N/A | N/A
Frequency Points | N/A | N/A
AC Drive Signal | OFF | OFF
Overvoltage Protection
Compensation | NA
CVU Path | Direct
Formulas
R = V/I