## Data
Time | I | V | SMU2_S | R
4.97273 | -1.316293e-11 | 0 | 10180020 | 0
8.19713 | 8.533113e-12 | 0.000625 | 10180020 | 73244080.6
11.42251 | 3.049734e-11 | 0.00125 | 10180020 | 40987174.6
15.41763 | 5.242554e-11 | 0.001875 | 10180030 | 35765010.2
16.21516 | 7.50481e-11 | 0.0025 | 10180030 | 33311968.7
17.01275 | 9.735306e-11 | 0.003125 | 10180030 | 32099660.4
17.81037 | 1.19329e-10 | 0.00375 | 10180030 | 31425712.8
18.60799 | 1.415782e-10 | 0.004375 | 10180030 | 30901648.6
19.40563 | 1.637191e-10 | 0.005 | 10180030 | 30540106.8
20.20327 | 1.857768e-10 | 0.005625 | 10180030 | 30278264.4
21.00089 | 2.078738e-10 | 0.00625 | 10180030 | 30066317.3
21.79851 | 2.300008e-10 | 0.006875 | 10180030 | 29891195.3
22.59616 | 2.518942e-10 | 0.0075 | 10180030 | 29774404.6
23.39383 | 2.740167e-10 | 0.008125 | 10180030 | 29651473.5
24.19144 | 2.961161e-10 | 0.00875 | 10180030 | 29549217.7
24.98904 | 3.181582e-10 | 0.009375 | 10180030 | 29466477.2
25.78665 | 3.401983e-10 | 0.01 | 10180030 | 29394623.7
26.58428 | 3.622584e-10 | 0.010625 | 10180030 | 29329893.8
27.38196 | 3.845553e-10 | 0.01125 | 10180030 | 29254573.1
28.17958 | 4.066604e-10 | 0.011875 | 10180030 | 29201271.3
28.97719 | 4.292531e-10 | 0.0125 | 10180030 | 29120347.0
29.77484 | 4.510928e-10 | 0.013125 | 10180030 | 29096007.6
30.57253 | 4.732381e-10 | 0.01375 | 10180030 | 29055143.9
31.37012 | 4.955161e-10 | 0.014375 | 10180030 | 29010159.4
32.60058 | 5.181505e-10 | 0.015 | 10180040 | 28949116.2
33.11187 | 4.959954e-10 | 0.014375 | 10180040 | 28982126.7
33.62325 | 4.734274e-10 | 0.01375 | 10180040 | 29043526.6
34.13464 | 4.514929e-10 | 0.013125 | 10180040 | 29070223.8
34.646 | 4.29169e-10 | 0.0125 | 10180040 | 29126059.0
35.15741 | 4.068799e-10 | 0.011875 | 10180040 | 29185518.7
36.43892 | 3.846608e-10 | 0.01125 | 10180030 | 29246549.6
37.23652 | 3.626148e-10 | 0.010625 | 10180030 | 29301063.6
38.03411 | 3.406231e-10 | 0.01 | 10180030 | 29357962.5
38.83176 | 3.185444e-10 | 0.009375 | 10180030 | 29430753.2
39.62935 | 2.964049e-10 | 0.00875 | 10180030 | 29520429.7
40.42698 | 2.742171e-10 | 0.008125 | 10180030 | 29629807.5
41.22458 | 2.521498e-10 | 0.0075 | 10180030 | 29744226.0
42.02224 | 2.300242e-10 | 0.006875 | 10180030 | 29888158.4
42.81988 | 2.078828e-10 | 0.00625 | 10180030 | 30065014.7
43.6175 | 1.858982e-10 | 0.005625 | 10180030 | 30258504.4
44.41515 | 1.637442e-10 | 0.005 | 10180030 | 30535434.8
45.2128 | 1.414637e-10 | 0.004375 | 10180030 | 30926655.4
46.01042 | 1.193858e-10 | 0.00375 | 10180030 | 31410761.0
46.80806 | 9.7245e-11 | 0.003125 | 10180030 | 32135329.8
47.60572 | 7.513457e-11 | 0.0025 | 10180030 | 33273632.9
48.40333 | 5.310583e-11 | 0.001875 | 10180030 | 35306860.4
53.71228 | 3.07537e-11 | 0.00125 | 10180020 | 40645517.3
56.93755 | 8.907921e-12 | 0.000625 | 10180020 | 70162270.9
60.16301 | -1.307611e-11 | 0 | 10180020 | 0
63.3884 | -3.497387e-11 | -0.000625 | 10180020 | 17870485.3
67.38351 | -5.739086e-11 | -0.00125 | 10180030 | 21780470.1
68.18105 | -7.983224e-11 | -0.001875 | 10180030 | 23486751.8
68.97871 | -1.020174e-10 | -0.0025 | 10180030 | 24505627.6
69.77631 | -1.239865e-10 | -0.003125 | 10180030 | 25204365.4
70.57396 | -1.462751e-10 | -0.00375 | 10180030 | 25636624.7
71.37162 | -1.681506e-10 | -0.004375 | 10180030 | 26018348.9
72.16927 | -1.902536e-10 | -0.005 | 10180030 | 26280704.7
72.9669 | -2.124083e-10 | -0.005625 | 10180030 | 26482022.3
73.76455 | -2.344355e-10 | -0.00625 | 10180030 | 26659788.6
74.56217 | -2.566304e-10 | -0.006875 | 10180030 | 26789498.3
75.3598 | -2.788272e-10 | -0.0075 | 10180030 | 26898378.4
76.15746 | -3.009715e-10 | -0.008125 | 10180030 | 26995913.3
76.95509 | -3.23032e-10 | -0.00875 | 10180030 | 27087098.4
77.75272 | -3.452313e-10 | -0.009375 | 10180030 | 27155711.1
78.55038 | -3.670597e-10 | -0.01 | 10180030 | 27243520.8
79.34802 | -3.892126e-10 | -0.010625 | 10180030 | 27298703.0
80.14568 | -4.112101e-10 | -0.01125 | 10180030 | 27358280.8
80.94332 | -4.334424e-10 | -0.011875 | 10180030 | 27396947.1
81.74097 | -4.55673e-10 | -0.0125 | 10180030 | 27431954.4
82.53862 | -4.779793e-10 | -0.013125 | 10180030 | 27459349.2
83.7691 | -5.014746e-10 | -0.01375 | 10180040 | 27419133.2
84.28038 | -5.241038e-10 | -0.014375 | 10180040 | 27427775.5
84.79179 | -5.461635e-10 | -0.015 | 10180040 | 27464302.5
85.3032 | -5.239977e-10 | -0.014375 | 10180040 | 27433328.1
85.81458 | -5.011924e-10 | -0.01375 | 10180040 | 27434572.7
86.326 | -4.790645e-10 | -0.013125 | 10180040 | 27397147.6
86.83742 | -4.570613e-10 | -0.0125 | 10180040 | 27348630.9
87.34882 | -4.348709e-10 | -0.011875 | 10180040 | 27306956.8
87.86022 | -4.126783e-10 | -0.01125 | 10180040 | 27260942.6
89.14178 | -3.89222e-10 | -0.010625 | 10180030 | 27298043.1
89.93942 | -3.671842e-10 | -0.01 | 10180030 | 27234284.7
90.73707 | -3.450224e-10 | -0.009375 | 10180030 | 27172149.9
91.53473 | -3.230206e-10 | -0.00875 | 10180030 | 27088052.6
92.33234 | -3.008019e-10 | -0.008125 | 10180030 | 27011130.6
93.12994 | -2.787782e-10 | -0.0075 | 10180030 | 26903105.1
93.9276 | -2.567512e-10 | -0.006875 | 10180030 | 26776897.7
94.72526 | -2.345531e-10 | -0.00625 | 10180030 | 26646421.9
95.5229 | -2.124633e-10 | -0.005625 | 10180030 | 26475162.1
96.32057 | -1.904461e-10 | -0.005 | 10180030 | 26254144.5
97.11822 | -1.682946e-10 | -0.004375 | 10180030 | 25996085.0
97.91586 | -1.46209e-10 | -0.00375 | 10180030 | 25648207.5
98.71352 | -1.239255e-10 | -0.003125 | 10180030 | 25216756.2
99.51117 | -1.018511e-10 | -0.0025 | 10180030 | 24545645.9
100.3088 | -7.966847e-11 | -0.001875 | 10180030 | 23535032.7
101.1065 | -5.762337e-11 | -0.00125 | 10180030 | 21692587.9
106.4154 | -3.498903e-11 | -0.000625 | 10180020 | 17862739.9
109.6408 | -1.320473e-11 | 0 | 10180020 | 0

## Settings
==================================
Data
==================================
Test Name | VoltageSweep 15 mV Long#1@1
Mode | Sweeping
Speed | Quiet
Sweep Delay | 0.1
Hold Time | 0
Site Coordinate | 0,0
Last Executed | 08/05/2025 14:32:24
Clarius+ Version | V1.13
Execution Time | 00:00:01:55
Interlock | High Voltage Enabled
Device Terminal | B | A
Instrument | SMU4 | SMU2
Name | BV | V
Operation Mode | Common | Voltage List Sweep
Master/Subordinate | N/A | Master
Start/Bias | N/A | N/A
Stop | N/A | N/A
Step | N/A | N/A
Number of Points | N/A | 97
Compliance | 0.105 | 0.001
Measure Current | N/A | Measured
Measure Voltage | N/A | Programmed
Current Range | N/A | Auto
Voltage Range | N/A | Auto
AC Measure I Range | N/A | N/A
Dual Sweep | N/A | N/A
Pulse Mode | N/A | Disabled
Pulse On Time | N/A | N/A
Pulse Off Time | N/A | N/A
Pulse Base Voltage | N/A | N/A
Presoak | N/A | N/A
Frequency Mode | N/A | N/A
Frequency | N/A | N/A
Start Frequency | N/A | N/A
Stop Frequency | N/A | N/A
Frequency Points | N/A | N/A
AC Drive Signal | OFF | OFF
Overvoltage Protection
Compensation | NA
CVU Path | Direct
Formulas
R = V/I