## Data
Time | I | V | SMU2_S | R
4.97262 | -1.422383e-11 | 0 | 10180020 | 0
8.197005 | 9.985554e-12 | 0.000625 | 10180020 | 62590416.4
11.42244 | 3.441005e-11 | 0.00125 | 10180020 | 36326594.4
15.41766 | 5.926613e-11 | 0.001875 | 10180030 | 31636957.9
16.21522 | 8.408416e-11 | 0.0025 | 10180030 | 29732116.7
17.0128 | 1.089694e-10 | 0.003125 | 10180030 | 28677769.8
17.81045 | 1.335348e-10 | 0.00375 | 10180030 | 28082556.1
18.60811 | 1.582953e-10 | 0.004375 | 10180030 | 27638226.5
19.40573 | 1.829296e-10 | 0.005 | 10180030 | 27332916.3
20.20332 | 2.072971e-10 | 0.005625 | 10180030 | 27134965.1
21.00098 | 2.319514e-10 | 0.00625 | 10180030 | 26945301.5
21.79865 | 2.56531e-10 | 0.006875 | 10180030 | 26799877.8
22.59628 | 2.813658e-10 | 0.0075 | 10180030 | 26655691.8
23.39391 | 3.061669e-10 | 0.008125 | 10180030 | 26537814.9
24.19148 | 3.308263e-10 | 0.00875 | 10180030 | 26448928.7
24.98912 | 3.551687e-10 | 0.009375 | 10180030 | 26395908.1
25.78678 | 3.799764e-10 | 0.01 | 10180030 | 26317420.6
26.58441 | 4.042555e-10 | 0.010625 | 10180030 | 26282885.7
27.38202 | 4.291277e-10 | 0.01125 | 10180030 | 26215974.9
28.17965 | 4.538455e-10 | 0.011875 | 10180030 | 26165289.0
28.97729 | 4.78217e-10 | 0.0125 | 10180030 | 26138760.5
30.20779 | 5.03654e-10 | 0.013125 | 10180040 | 26059555.6
30.71908 | 5.284745e-10 | 0.01375 | 10180040 | 26018282.5
31.2305 | 5.528464e-10 | 0.014375 | 10180040 | 26001796.1
31.74191 | 5.775491e-10 | 0.015 | 10180040 | 25971818.8
32.25331 | 5.52248e-10 | 0.014375 | 10180040 | 26029973.9
32.76472 | 5.279303e-10 | 0.01375 | 10180040 | 26045106.9
33.27609 | 5.032535e-10 | 0.013125 | 10180040 | 26080295.0
33.78745 | 4.786313e-10 | 0.0125 | 10180040 | 26116136.1
34.29879 | 4.536833e-10 | 0.011875 | 10180040 | 26174643.8
34.81013 | 4.295198e-10 | 0.01125 | 10180040 | 26192039.3
35.32148 | 4.046007e-10 | 0.010625 | 10180040 | 26260461.7
36.60297 | 3.798239e-10 | 0.01 | 10180030 | 26327990.2
37.40059 | 3.550859e-10 | 0.009375 | 10180030 | 26402062.8
38.19827 | 3.306466e-10 | 0.00875 | 10180030 | 26463300.1
38.9959 | 3.06202e-10 | 0.008125 | 10180030 | 26534769.5
39.79349 | 2.816432e-10 | 0.0075 | 10180030 | 26629433.5
40.59113 | 2.568048e-10 | 0.006875 | 10180030 | 26771303.5
41.38878 | 2.324735e-10 | 0.00625 | 10180030 | 26884785.3
42.18644 | 2.077378e-10 | 0.005625 | 10180030 | 27077409.0
42.98406 | 1.831453e-10 | 0.005 | 10180030 | 27300724.5
43.78165 | 1.582851e-10 | 0.004375 | 10180030 | 27639993.0
44.57927 | 1.338449e-10 | 0.00375 | 10180030 | 28017504.6
45.37693 | 1.093608e-10 | 0.003125 | 10180030 | 28575143.0
46.17459 | 8.454263e-11 | 0.0025 | 10180030 | 29570879.8
46.97223 | 5.985474e-11 | 0.001875 | 10180030 | 31325839.6
52.28119 | 3.488452e-11 | 0.00125 | 10180020 | 35832516.4
55.50652 | 1.062717e-11 | 0.000625 | 10180020 | 58811530.3
58.73198 | -1.380737e-11 | 0 | 10180020 | 0
61.95744 | -3.813737e-11 | -0.000625 | 10180020 | 16388125.7
65.95269 | -6.343445e-11 | -0.00125 | 10180030 | 19705379.8
66.75024 | -8.7979e-11 | -0.001875 | 10180030 | 21311903.7
67.54791 | -1.125984e-10 | -0.0025 | 10180030 | 22202797.0
68.34557 | -1.371993e-10 | -0.003125 | 10180030 | 22777078.6
69.1432 | -1.618371e-10 | -0.00375 | 10180030 | 23171453.9
69.94088 | -1.868257e-10 | -0.004375 | 10180030 | 23417543.0
70.73855 | -2.111725e-10 | -0.005 | 10180030 | 23677325.3
71.53618 | -2.360488e-10 | -0.005625 | 10180030 | 23829817.2
72.33379 | -2.600585e-10 | -0.00625 | 10180030 | 24033051.7
73.13146 | -2.848237e-10 | -0.006875 | 10180030 | 24137741.4
73.92911 | -3.094381e-10 | -0.0075 | 10180030 | 24237483.5
74.72675 | -3.341306e-10 | -0.008125 | 10180030 | 24316839.2
75.52439 | -3.589549e-10 | -0.00875 | 10180030 | 24376318.1
76.32204 | -3.83946e-10 | -0.009375 | 10180030 | 24417499.8
77.11965 | -4.081815e-10 | -0.01 | 10180030 | 24498902.3
77.91727 | -4.32661e-10 | -0.010625 | 10180030 | 24557333.2
78.71492 | -4.578986e-10 | -0.01125 | 10180030 | 24568761.8
79.5126 | -4.825578e-10 | -0.011875 | 10180030 | 24608449.4
80.7431 | -5.086475e-10 | -0.0125 | 10180040 | 24574978.2
81.25441 | -5.334216e-10 | -0.013125 | 10180040 | 24605300.2
81.76582 | -5.582808e-10 | -0.01375 | 10180040 | 24629184.9
82.27721 | -5.824271e-10 | -0.014375 | 10180040 | 24681200.6
82.78863 | -6.071342e-10 | -0.015 | 10180040 | 24706232.8
83.3 | -5.824963e-10 | -0.014375 | 10180040 | 24678267.6
83.81139 | -5.578659e-10 | -0.01375 | 10180040 | 24647499.4
84.3228 | -5.329994e-10 | -0.013125 | 10180040 | 24624791.4
84.8342 | -5.077439e-10 | -0.0125 | 10180040 | 24618710.6
85.3456 | -4.839519e-10 | -0.011875 | 10180040 | 24537560.5
85.85696 | -4.589086e-10 | -0.01125 | 10180040 | 24514684.7
86.36835 | -4.340344e-10 | -0.010625 | 10180040 | 24479627.2
86.87972 | -4.094183e-10 | -0.01 | 10180040 | 24424895.0
88.16121 | -3.836804e-10 | -0.009375 | 10180030 | 24434398.7
88.95885 | -3.59224e-10 | -0.00875 | 10180030 | 24358058.1
89.75648 | -3.347019e-10 | -0.008125 | 10180030 | 24275331.5
90.55413 | -3.101299e-10 | -0.0075 | 10180030 | 24183412.5
91.3518 | -2.853783e-10 | -0.006875 | 10180030 | 24090829.1
92.14944 | -2.608478e-10 | -0.00625 | 10180030 | 23960333.9
92.94707 | -2.360336e-10 | -0.005625 | 10180030 | 23831350.0
93.74468 | -2.112512e-10 | -0.005 | 10180030 | 23668502.8
94.54233 | -1.868605e-10 | -0.004375 | 10180030 | 23413188.1
95.33999 | -1.619267e-10 | -0.00375 | 10180030 | 23158629.0
96.13767 | -1.375614e-10 | -0.003125 | 10180030 | 22717132.3
96.93527 | -1.1293e-10 | -0.0025 | 10180030 | 22137616.7
97.73288 | -8.828963e-11 | -0.001875 | 10180030 | 21236921.1
98.53054 | -6.345995e-11 | -0.00125 | 10180030 | 19697463.6
103.8395 | -3.824641e-11 | -0.000625 | 10180020 | 16341401.4
107.0649 | -1.40829e-11 | 0 | 10180020 | 0

## Settings
==================================
Data
==================================
Test Name | VoltageSweep 15 mV Long#1@1
Mode | Sweeping
Speed | Quiet
Sweep Delay | 0.1
Hold Time | 0
Site Coordinate | 0,0
Last Executed | 08/05/2025 15:25:06
Clarius+ Version | V1.13
Execution Time | 00:00:01:51
Interlock | High Voltage Enabled
Device Terminal | B | A
Instrument | SMU4 | SMU2
Name | BV | V
Operation Mode | Common | Voltage List Sweep
Master/Subordinate | N/A | Master
Start/Bias | N/A | N/A
Stop | N/A | N/A
Step | N/A | N/A
Number of Points | N/A | 97
Compliance | 0.105 | 0.001
Measure Current | N/A | Measured
Measure Voltage | N/A | Programmed
Current Range | N/A | Auto
Voltage Range | N/A | Auto
AC Measure I Range | N/A | N/A
Dual Sweep | N/A | N/A
Pulse Mode | N/A | Disabled
Pulse On Time | N/A | N/A
Pulse Off Time | N/A | N/A
Pulse Base Voltage | N/A | N/A
Presoak | N/A | N/A
Frequency Mode | N/A | N/A
Frequency | N/A | N/A
Start Frequency | N/A | N/A
Stop Frequency | N/A | N/A
Frequency Points | N/A | N/A
AC Drive Signal | OFF | OFF
Overvoltage Protection
Compensation | NA
CVU Path | Direct
Formulas
R = V/I