## Data
Time | I | V | SMU2_S | R
4.972638 | -1.372845e-11 | 0 | 10180020 | 0
8.197024 | 1.139981e-11 | 0.000625 | 10180020 | 54825457.7
11.42244 | 3.652949e-11 | 0.00125 | 10180020 | 34218923.1
15.41754 | 6.196113e-11 | 0.001875 | 10180030 | 30260906.1
16.21509 | 8.767027e-11 | 0.0025 | 10180030 | 28515936.3
17.01273 | 1.134139e-10 | 0.003125 | 10180030 | 27553941.4
17.81038 | 1.388653e-10 | 0.00375 | 10180030 | 27004578.9
18.60804 | 1.640926e-10 | 0.004375 | 10180030 | 26661781.9
19.40569 | 1.892976e-10 | 0.005 | 10180030 | 26413438.3
20.20335 | 2.148717e-10 | 0.005625 | 10180030 | 26178409.7
21.00097 | 2.399035e-10 | 0.00625 | 10180030 | 26052146.7
21.79862 | 2.656183e-10 | 0.006875 | 10180030 | 25883007.9
22.59627 | 2.909566e-10 | 0.0075 | 10180030 | 25777040.4
23.39387 | 3.166633e-10 | 0.008125 | 10180030 | 25658166.0
24.19151 | 3.418324e-10 | 0.00875 | 10180030 | 25597339.9
24.98912 | 3.674618e-10 | 0.009375 | 10180030 | 25512856.3
25.78672 | 3.925522e-10 | 0.01 | 10180030 | 25474319.5
26.58436 | 4.177342e-10 | 0.010625 | 10180030 | 25434837.1
27.38198 | 4.433197e-10 | 0.01125 | 10180030 | 25376718.8
28.17965 | 4.686292e-10 | 0.011875 | 10180030 | 25339860.8
28.97726 | 4.94252e-10 | 0.0125 | 10180030 | 25290741.3
30.20768 | 5.200286e-10 | 0.013125 | 10180040 | 25238994.2
30.71899 | 5.461589e-10 | 0.01375 | 10180040 | 25175823.4
31.23036 | 5.708725e-10 | 0.014375 | 10180040 | 25180756.2
31.74175 | 5.961774e-10 | 0.015 | 10180040 | 25160294.0
32.25314 | 5.707874e-10 | 0.014375 | 10180040 | 25184510.4
32.76452 | 5.455374e-10 | 0.01375 | 10180040 | 25204505.0
33.27588 | 5.19869e-10 | 0.013125 | 10180040 | 25246745.0
33.78726 | 4.943237e-10 | 0.0125 | 10180040 | 25287071.9
34.29867 | 4.693455e-10 | 0.011875 | 10180040 | 25301193.0
34.81006 | 4.430158e-10 | 0.01125 | 10180040 | 25394126.5
35.32148 | 4.181719e-10 | 0.010625 | 10180040 | 25408209.1
36.60302 | 3.920904e-10 | 0.01 | 10180030 | 25504320.9
37.40063 | 3.669731e-10 | 0.009375 | 10180030 | 25546831.4
38.19831 | 3.417739e-10 | 0.00875 | 10180030 | 25601717.8
38.99597 | 3.164608e-10 | 0.008125 | 10180030 | 25674584.8
39.79357 | 2.911935e-10 | 0.0075 | 10180030 | 25756070.1
40.59119 | 2.657495e-10 | 0.006875 | 10180030 | 25870232.1
41.38877 | 2.403688e-10 | 0.00625 | 10180030 | 26001710.2
42.18636 | 2.147918e-10 | 0.005625 | 10180030 | 26188155.5
42.98398 | 1.894021e-10 | 0.005 | 10180030 | 26398857.4
43.78161 | 1.639628e-10 | 0.004375 | 10180030 | 26682879.3
44.57927 | 1.387487e-10 | 0.00375 | 10180030 | 27027278.3
45.37691 | 1.133404e-10 | 0.003125 | 10180030 | 27571804.0
46.1745 | 8.796057e-11 | 0.0025 | 10180030 | 28421825.4
46.97216 | 6.242831e-11 | 0.001875 | 10180030 | 30034448.8
52.28111 | 3.659667e-11 | 0.00125 | 10180020 | 34156112.2
55.50643 | 1.186709e-11 | 0.000625 | 10180020 | 52666637.2
58.7319 | -1.342646e-11 | 0 | 10180020 | 0
61.95732 | -3.850897e-11 | -0.000625 | 10180020 | 16229982.9
65.95251 | -6.417554e-11 | -0.00125 | 10180030 | 19477825.6
66.75011 | -9.032491e-11 | -0.001875 | 10180030 | 20758391.8
67.54774 | -1.156337e-10 | -0.0025 | 10180030 | 21619987.1
68.34534 | -1.409131e-10 | -0.003125 | 10180030 | 22176784.3
69.14301 | -1.66109e-10 | -0.00375 | 10180030 | 22575531.4
69.94066 | -1.916267e-10 | -0.004375 | 10180030 | 22830846.1
70.73833 | -2.171598e-10 | -0.005 | 10180030 | 23024513.9
71.53598 | -2.424517e-10 | -0.005625 | 10180030 | 23200501.1
72.33358 | -2.680481e-10 | -0.00625 | 10180030 | 23316712.5
73.13122 | -2.929496e-10 | -0.006875 | 10180030 | 23468202.0
73.92884 | -3.185608e-10 | -0.0075 | 10180030 | 23543384.6
74.72648 | -3.439148e-10 | -0.008125 | 10180030 | 23625037.5
75.52411 | -3.69586e-10 | -0.00875 | 10180030 | 23675139.3
76.32174 | -3.950315e-10 | -0.009375 | 10180030 | 23732285.1
77.11939 | -4.204971e-10 | -0.01 | 10180030 | 23781378.9
77.91703 | -4.456165e-10 | -0.010625 | 10180030 | 23843371.4
78.71472 | -4.711306e-10 | -0.01125 | 10180030 | 23878731.2
79.51234 | -4.965244e-10 | -0.011875 | 10180030 | 23916244.7
80.74285 | -5.231667e-10 | -0.0125 | 10180040 | 23892959.4
81.25413 | -5.491134e-10 | -0.013125 | 10180040 | 23902165.0
81.76547 | -5.746669e-10 | -0.01375 | 10180040 | 23926903.3
82.27684 | -5.999627e-10 | -0.014375 | 10180040 | 23959821.4
82.7882 | -6.251403e-10 | -0.015 | 10180040 | 23994612.1
83.29961 | -5.993904e-10 | -0.014375 | 10180040 | 23982699.1
83.811 | -5.74182e-10 | -0.01375 | 10180040 | 23947109.2
84.32239 | -5.483168e-10 | -0.013125 | 10180040 | 23936889.6
84.83379 | -5.23099e-10 | -0.0125 | 10180040 | 23896050.2
85.34519 | -4.974895e-10 | -0.011875 | 10180040 | 23869850.5
85.8566 | -4.727603e-10 | -0.01125 | 10180040 | 23796416.6
86.36802 | -4.469425e-10 | -0.010625 | 10180040 | 23772635.6
86.87942 | -4.214733e-10 | -0.01 | 10180040 | 23726296.3
88.16096 | -3.946816e-10 | -0.009375 | 10180030 | 23753325.6
88.95857 | -3.693768e-10 | -0.00875 | 10180030 | 23688545.7
89.75621 | -3.436992e-10 | -0.008125 | 10180030 | 23639859.6
90.55387 | -3.185699e-10 | -0.0075 | 10180030 | 23542711.8
91.35151 | -2.933401e-10 | -0.006875 | 10180030 | 23436959.0
92.14915 | -2.677392e-10 | -0.00625 | 10180030 | 23343608.2
92.94679 | -2.423147e-10 | -0.005625 | 10180030 | 23213615.7
93.74445 | -2.168334e-10 | -0.005 | 10180030 | 23059180.8
94.5421 | -1.915413e-10 | -0.004375 | 10180030 | 22841025.8
95.33978 | -1.663961e-10 | -0.00375 | 10180030 | 22536580.9
96.13744 | -1.409287e-10 | -0.003125 | 10180030 | 22174327.4
96.93511 | -1.157922e-10 | -0.0025 | 10180030 | 21590392.1
97.73274 | -9.022234e-11 | -0.001875 | 10180030 | 20781991.3
98.53038 | -6.471709e-11 | -0.00125 | 10180030 | 19314835.0
103.8393 | -3.856112e-11 | -0.000625 | 10180020 | 16208036.7
107.0647 | -1.362003e-11 | 0 | 10180020 | 0

## Settings
==================================
Data
==================================
Test Name | VoltageSweep 15 mV Long#1@1
Mode | Sweeping
Speed | Quiet
Sweep Delay | 0.1
Hold Time | 0
Site Coordinate | 0,0
Last Executed | 08/05/2025 16:12:19
Clarius+ Version | V1.13
Execution Time | 00:00:01:51
Interlock | High Voltage Enabled
Device Terminal | B | A
Instrument | SMU4 | SMU2
Name | BV | V
Operation Mode | Common | Voltage List Sweep
Master/Subordinate | N/A | Master
Start/Bias | N/A | N/A
Stop | N/A | N/A
Step | N/A | N/A
Number of Points | N/A | 97
Compliance | 0.105 | 0.001
Measure Current | N/A | Measured
Measure Voltage | N/A | Programmed
Current Range | N/A | Auto
Voltage Range | N/A | Auto
AC Measure I Range | N/A | N/A
Dual Sweep | N/A | N/A
Pulse Mode | N/A | Disabled
Pulse On Time | N/A | N/A
Pulse Off Time | N/A | N/A
Pulse Base Voltage | N/A | N/A
Presoak | N/A | N/A
Frequency Mode | N/A | N/A
Frequency | N/A | N/A
Start Frequency | N/A | N/A
Stop Frequency | N/A | N/A
Frequency Points | N/A | N/A
AC Drive Signal | OFF | OFF
Overvoltage Protection
Compensation | NA
CVU Path | Direct
Formulas
R = V/I