## Data
Time | I | V | SMU2_S | R
4.972646 | -1.003107e-11 | 0 | 10180020 | 0
8.19706 | 1.510552e-11 | 0.000625 | 10180020 | 41375608.9
11.42237 | 4.044633e-11 | 0.00125 | 10180020 | 30905149.0
15.41748 | 6.618738e-11 | 0.001875 | 10180030 | 28328661.8
16.21499 | 9.223539e-11 | 0.0025 | 10180030 | 27104564.2
17.0126 | 1.180103e-10 | 0.003125 | 10180030 | 26480734.5
17.81022 | 1.433692e-10 | 0.00375 | 10180030 | 26156244.0
18.60787 | 1.692272e-10 | 0.004375 | 10180030 | 25852813.6
19.40549 | 1.949415e-10 | 0.005 | 10180030 | 25648713.2
20.20311 | 2.203412e-10 | 0.005625 | 10180030 | 25528585.1
21.00077 | 2.459254e-10 | 0.00625 | 10180030 | 25414212.3
21.7984 | 2.720537e-10 | 0.006875 | 10180030 | 25270750.0
22.59601 | 2.977581e-10 | 0.0075 | 10180030 | 25188233.8
23.39364 | 3.232512e-10 | 0.008125 | 10180030 | 25135247.5
24.19125 | 3.489652e-10 | 0.00875 | 10180030 | 25074130.3
24.98889 | 3.745915e-10 | 0.009375 | 10180030 | 25027264.2
25.78655 | 4.003187e-10 | 0.01 | 10180030 | 24980098.6
26.58415 | 4.25858e-10 | 0.010625 | 10180030 | 24949633.7
27.38181 | 4.511455e-10 | 0.01125 | 10180030 | 24936523.1
28.17943 | 4.768713e-10 | 0.011875 | 10180030 | 24901895.6
29.40989 | 5.036405e-10 | 0.0125 | 10180040 | 24819293.0
29.92119 | 5.288777e-10 | 0.013125 | 10180040 | 24816699.8
30.43257 | 5.543021e-10 | 0.01375 | 10180040 | 24805967.4
30.94394 | 5.798749e-10 | 0.014375 | 10180040 | 24789829.0
31.45531 | 6.053254e-10 | 0.015 | 10180040 | 24780059.9
31.9667 | 5.797858e-10 | 0.014375 | 10180040 | 24793638.5
32.4781 | 5.539743e-10 | 0.01375 | 10180040 | 24820645.4
32.98947 | 5.281037e-10 | 0.013125 | 10180040 | 24853071.3
33.50087 | 5.021636e-10 | 0.0125 | 10180040 | 24892287.0
34.01224 | 4.76734e-10 | 0.011875 | 10180040 | 24909069.2
34.52366 | 4.511972e-10 | 0.01125 | 10180040 | 24933665.3
35.03504 | 4.258477e-10 | 0.010625 | 10180040 | 24950232.1
36.3166 | 3.993263e-10 | 0.01 | 10180030 | 25042175.3
37.11421 | 3.738006e-10 | 0.009375 | 10180030 | 25080215.6
37.91186 | 3.48122e-10 | 0.00875 | 10180030 | 25134868.4
38.70946 | 3.227769e-10 | 0.008125 | 10180030 | 25172187.6
39.50708 | 2.974237e-10 | 0.0075 | 10180030 | 25216551.0
40.3047 | 2.715746e-10 | 0.006875 | 10180030 | 25315325.4
41.10231 | 2.461677e-10 | 0.00625 | 10180030 | 25389196.7
41.89997 | 2.208022e-10 | 0.005625 | 10180030 | 25475292.7
42.6976 | 1.948105e-10 | 0.005 | 10180030 | 25665968.8
43.49523 | 1.691583e-10 | 0.004375 | 10180030 | 25863354.8
44.29285 | 1.436833e-10 | 0.00375 | 10180030 | 26099073.2
45.09052 | 1.180734e-10 | 0.003125 | 10180030 | 26466597.8
45.88815 | 9.223589e-11 | 0.0025 | 10180030 | 27104417.4
46.68577 | 6.664934e-11 | 0.001875 | 10180030 | 28132311.5
47.48342 | 4.073412e-11 | 0.00125 | 10180030 | 30686806.3
52.79235 | 1.48696e-11 | 0.000625 | 10180020 | 42032058.6
56.01766 | -1.023166e-11 | 0 | 10180020 | 0
59.24308 | -3.554082e-11 | -0.000625 | 10180020 | 17585414.2
63.2382 | -6.145097e-11 | -0.00125 | 10180030 | 20341419.9
64.03572 | -8.757132e-11 | -0.001875 | 10180030 | 21411119.5
64.8334 | -1.129829e-10 | -0.0025 | 10180030 | 22127234.8
65.63105 | -1.384863e-10 | -0.003125 | 10180030 | 22565410.7
66.42873 | -1.641195e-10 | -0.00375 | 10180030 | 22849206.4
67.22634 | -1.896418e-10 | -0.004375 | 10180030 | 23069804.9
68.02399 | -2.152774e-10 | -0.005 | 10180030 | 23225851.9
68.82166 | -2.411052e-10 | -0.005625 | 10180030 | 23330066.8
69.6193 | -2.66668e-10 | -0.00625 | 10180030 | 23437383.8
70.41697 | -2.923409e-10 | -0.006875 | 10180030 | 23517064.9
71.21459 | -3.179846e-10 | -0.0075 | 10180030 | 23586046.5
72.01224 | -3.434843e-10 | -0.008125 | 10180030 | 23654648.7
72.80988 | -3.691031e-10 | -0.00875 | 10180030 | 23706111.3
73.60753 | -3.949366e-10 | -0.009375 | 10180030 | 23737987.6
74.40515 | -4.206318e-10 | -0.01 | 10180030 | 23773760.3
75.20283 | -4.460471e-10 | -0.010625 | 10180030 | 23820356.8
76.00049 | -4.720236e-10 | -0.01125 | 10180030 | 23833552.9
76.79815 | -4.974141e-10 | -0.011875 | 10180030 | 23873468.0
78.02866 | -5.246637e-10 | -0.0125 | 10180040 | 23824785.6
78.53994 | -5.504234e-10 | -0.013125 | 10180040 | 23845280.2
79.05133 | -5.759115e-10 | -0.01375 | 10180040 | 23875196.6
79.56271 | -6.016341e-10 | -0.014375 | 10180040 | 23893259.2
80.07408 | -6.275863e-10 | -0.015 | 10180040 | 23901094.2
80.58547 | -6.019235e-10 | -0.014375 | 10180040 | 23881772.3
81.09687 | -5.761469e-10 | -0.01375 | 10180040 | 23865440.8
81.60827 | -5.504266e-10 | -0.013125 | 10180040 | 23845138.4
82.11964 | -5.248574e-10 | -0.0125 | 10180040 | 23815994.0
82.63101 | -4.987697e-10 | -0.011875 | 10180040 | 23808580.8
83.14239 | -4.731655e-10 | -0.01125 | 10180040 | 23776039.5
83.65374 | -4.471142e-10 | -0.010625 | 10180040 | 23763503.7
84.16511 | -4.218948e-10 | -0.01 | 10180040 | 23702592.5
85.44659 | -3.951561e-10 | -0.009375 | 10180030 | 23724800.6
86.24427 | -3.69724e-10 | -0.00875 | 10180030 | 23666302.4
87.04191 | -3.437324e-10 | -0.008125 | 10180030 | 23637570.9
87.83953 | -3.183787e-10 | -0.0075 | 10180030 | 23556850.8
88.63723 | -2.92771e-10 | -0.006875 | 10180030 | 23482519.0
89.43488 | -2.670285e-10 | -0.00625 | 10180030 | 23405738.3
90.23249 | -2.413514e-10 | -0.005625 | 10180030 | 23306268.8
91.03016 | -2.155939e-10 | -0.005 | 10180030 | 23191752.8
91.82781 | -1.901877e-10 | -0.004375 | 10180030 | 23003594.2
92.62544 | -1.643092e-10 | -0.00375 | 10180030 | 22822819.2
93.42309 | -1.386782e-10 | -0.003125 | 10180030 | 22534189.3
94.22075 | -1.131954e-10 | -0.0025 | 10180030 | 22085708.5
95.01838 | -8.757516e-11 | -0.001875 | 10180030 | 21410179.6
95.81603 | -6.203943e-11 | -0.00125 | 10180030 | 20148476.4
101.125 | -3.582587e-11 | -0.000625 | 10180020 | 17445493.6
104.3504 | -1.072083e-11 | 0 | 10180020 | 0

## Settings
==================================
Data
==================================
Test Name | VoltageSweep 15 mV Long#1@1
Mode | Sweeping
Speed | Quiet
Sweep Delay | 0.1
Hold Time | 0
Site Coordinate | 0,0
Last Executed | 08/05/2025 16:36:02
Clarius+ Version | V1.13
Execution Time | 00:00:01:49
Interlock | High Voltage Enabled
Device Terminal | B | A
Instrument | SMU4 | SMU2
Name | BV | V
Operation Mode | Common | Voltage List Sweep
Master/Subordinate | N/A | Master
Start/Bias | N/A | N/A
Stop | N/A | N/A
Step | N/A | N/A
Number of Points | N/A | 97
Compliance | 0.105 | 0.001
Measure Current | N/A | Measured
Measure Voltage | N/A | Programmed
Current Range | N/A | Auto
Voltage Range | N/A | Auto
AC Measure I Range | N/A | N/A
Dual Sweep | N/A | N/A
Pulse Mode | N/A | Disabled
Pulse On Time | N/A | N/A
Pulse Off Time | N/A | N/A
Pulse Base Voltage | N/A | N/A
Presoak | N/A | N/A
Frequency Mode | N/A | N/A
Frequency | N/A | N/A
Start Frequency | N/A | N/A
Stop Frequency | N/A | N/A
Frequency Points | N/A | N/A
AC Drive Signal | OFF | OFF
Overvoltage Protection
Compensation | NA
CVU Path | Direct
Formulas
R = V/I