## Data
Time | I | V | SMU4_S | R
11.09638 | 7.202258e-12 | 0 | 10180020 | 0
14.32068 | 2.151617e-11 | 0.000625 | 10180020 | 29047916.6
17.54601 | 3.72234e-11 | 0.00125 | 10180020 | 33581021.8
20.77134 | 5.105388e-11 | 0.001875 | 10180020 | 36725905.3
24.76633 | 6.292383e-11 | 0.0025 | 10180030 | 39730573.2
25.56388 | 8.927691e-11 | 0.003125 | 10180030 | 35003451.3
26.36149 | 9.811904e-11 | 0.00375 | 10180030 | 38218880.8
27.15916 | 1.060548e-10 | 0.004375 | 10180030 | 41252240.8
27.95676 | 1.355086e-10 | 0.005 | 10180030 | 36898017.6
28.75434 | 1.434029e-10 | 0.005625 | 10180030 | 39225138.2
29.55195 | 1.515048e-10 | 0.00625 | 10180030 | 41252816.6
30.34958 | 1.794868e-10 | 0.006875 | 10180030 | 38303658.0
31.14723 | 1.882594e-10 | 0.0075 | 10180030 | 39838636.8
31.94486 | 1.984533e-10 | 0.008125 | 10180030 | 40941624.3
32.74247 | 2.252236e-10 | 0.00875 | 10180030 | 38850282.3
33.54006 | 2.326185e-10 | 0.009375 | 10180030 | 40302032.6
34.33766 | 2.493125e-10 | 0.01 | 10180030 | 40110300.0
35.13526 | 2.674863e-10 | 0.010625 | 10180030 | 39721663.4
35.93285 | 2.753663e-10 | 0.01125 | 10180030 | 40854676.3
36.73046 | 2.990667e-10 | 0.011875 | 10180030 | 39706855.1
37.52807 | 3.118102e-10 | 0.0125 | 10180030 | 40088491.8
38.32571 | 3.195225e-10 | 0.013125 | 10180030 | 41076912.1
39.12334 | 3.482658e-10 | 0.01375 | 10180030 | 39481334.7
39.92098 | 3.566628e-10 | 0.014375 | 10180030 | 40304171.7
40.71862 | 3.647903e-10 | 0.015 | 10180030 | 41119518.7
41.51627 | 3.629821e-10 | 0.014375 | 10180030 | 39602499.7
42.31391 | 3.41004e-10 | 0.01375 | 10180030 | 40322107.1
43.11156 | 3.21724e-10 | 0.013125 | 10180030 | 40795842.1
43.90916 | 3.162683e-10 | 0.0125 | 10180030 | 39523403.1
44.70674 | 2.927077e-10 | 0.011875 | 10180030 | 40569475.8
45.5044 | 2.817905e-10 | 0.01125 | 10180030 | 39923280.8
46.30205 | 2.665922e-10 | 0.010625 | 10180030 | 39854881.0
47.09966 | 2.451698e-10 | 0.01 | 10180030 | 40788056.8
47.89725 | 2.390466e-10 | 0.009375 | 10180030 | 39218302.7
48.69485 | 2.202573e-10 | 0.00875 | 10180030 | 39726271.0
49.4925 | 1.970757e-10 | 0.008125 | 10180030 | 41227819.0
50.29007 | 1.950422e-10 | 0.0075 | 10180030 | 38453215.0
51.0877 | 1.738574e-10 | 0.006875 | 10180030 | 39543895.4
51.88529 | 1.513901e-10 | 0.00625 | 10180030 | 41284071.6
52.68291 | 1.504223e-10 | 0.005625 | 10180030 | 37394726.4
53.48051 | 1.279829e-10 | 0.005 | 10180030 | 39067721.9
54.27811 | 1.08828e-10 | 0.004375 | 10180030 | 40201035.2
55.07575 | 1.02766e-10 | 0.00375 | 10180030 | 36490653.6
55.87337 | 8.023418e-11 | 0.003125 | 10180030 | 38948488.4
56.67101 | 6.906605e-11 | 0.0025 | 10180030 | 36197232.8
57.46867 | 5.539999e-11 | 0.001875 | 10180030 | 33844770.6
62.77751 | 3.667788e-11 | 0.00125 | 10180020 | 34080486.4
66.00282 | 2.310763e-11 | 0.000625 | 10180020 | 27047342.2
69.22816 | 7.286864e-12 | 0 | 10180020 | 0
72.45344 | -7.873833e-12 | -0.000625 | 10180020 | 79376843.9
75.67884 | -2.261168e-11 | -0.00125 | 10180020 | 55281163.5
78.90422 | -3.851332e-11 | -0.001875 | 10180020 | 48684457.2
82.12961 | -5.214253e-11 | -0.0025 | 10180020 | 47945505.3
86.12474 | -6.064226e-11 | -0.003125 | 10180030 | 51531719.6
86.92225 | -8.314227e-11 | -0.00375 | 10180030 | 45103409.8
87.71984 | -1.051479e-10 | -0.004375 | 10180030 | 41608040.8
88.51749 | -1.068868e-10 | -0.005 | 10180030 | 46778439.5
89.31511 | -1.300348e-10 | -0.005625 | 10180030 | 43257642.7
90.1127 | -1.462235e-10 | -0.00625 | 10180030 | 42742802.8
90.91029 | -1.547453e-10 | -0.006875 | 10180030 | 44427855.4
91.7079 | -1.776232e-10 | -0.0075 | 10180030 | 42224207.9
92.50553 | -1.86686e-10 | -0.008125 | 10180030 | 43522273.2
93.30318 | -2.034878e-10 | -0.00875 | 10180030 | 43000124.8
94.1008 | -2.249206e-10 | -0.009375 | 10180030 | 41681372.8
94.89843 | -2.279399e-10 | -0.01 | 10180030 | 43871217.2
95.69607 | -2.502244e-10 | -0.010625 | 10180030 | 42461882.5
96.49364 | -2.729508e-10 | -0.01125 | 10180030 | 41216220.7
97.29129 | -2.735861e-10 | -0.011875 | 10180030 | 43404982.7
98.08892 | -2.959687e-10 | -0.0125 | 10180030 | 42234201.2
98.88655 | -3.165282e-10 | -0.013125 | 10180030 | 41465495.8
99.68422 | -3.2161e-10 | -0.01375 | 10180030 | 42753647.0
100.4818 | -3.448708e-10 | -0.014375 | 10180030 | 41682277.3
101.2795 | -3.560949e-10 | -0.015 | 10180030 | 42123597.8
102.0771 | -3.392283e-10 | -0.014375 | 10180030 | 42375587.7
102.8747 | -3.325881e-10 | -0.01375 | 10180030 | 41342433.0
103.6724 | -3.047949e-10 | -0.013125 | 10180030 | 43061741.2
104.4701 | -2.963045e-10 | -0.0125 | 10180030 | 42186335.3
105.2677 | -2.882572e-10 | -0.011875 | 10180030 | 41195852.7
106.0653 | -2.591798e-10 | -0.01125 | 10180030 | 43406164.1
106.863 | -2.508812e-10 | -0.010625 | 10180030 | 42350726.5
107.6606 | -2.423777e-10 | -0.01 | 10180030 | 41257915.1
108.4582 | -2.13788e-10 | -0.009375 | 10180030 | 43851849.0
109.2558 | -2.055277e-10 | -0.00875 | 10180030 | 42573341.5
110.0534 | -1.929947e-10 | -0.008125 | 10180030 | 42099596.4
110.851 | -1.706565e-10 | -0.0075 | 10180030 | 43947918.1
111.6487 | -1.627734e-10 | -0.006875 | 10180030 | 42236632.7
112.4463 | -1.409848e-10 | -0.00625 | 10180030 | 44331031.6
113.2439 | -1.276672e-10 | -0.005625 | 10180030 | 44059866.4
114.0415 | -1.192573e-10 | -0.005 | 10180030 | 41926159.1
114.8391 | -9.328533e-11 | -0.004375 | 10180030 | 46899121.0
115.6368 | -8.25984e-11 | -0.00375 | 10180030 | 45400394.0
116.4344 | -7.519609e-11 | -0.003125 | 10180030 | 41558015.0
117.232 | -4.62787e-11 | -0.0025 | 10180030 | 54020531.4
122.5408 | -3.77088e-11 | -0.001875 | 10180020 | 49723138.6
125.7662 | -2.355408e-11 | -0.00125 | 10180020 | 53069359.6
128.9915 | -7.509219e-12 | -0.000625 | 10180020 | 83231024.5
138.3407 | 7.841321e-12 | 0 | 10180020 | 0

## Settings
==================================
Data
==================================
Test Name | VoltageSweep 15 mV Long#1@1
Mode | Sweeping
Speed | Quiet
Sweep Delay | 0.1
Hold Time | 0
Site Coordinate | 0,0
Last Executed | 08/05/2025 13:29:10
Clarius+ Version | V1.13
Execution Time | 00:00:02:23
Interlock | High Voltage Enabled
Device Terminal | B | A
Instrument | SMU2 | SMU4
Name | BV | V
Operation Mode | Common | Voltage List Sweep
Master/Subordinate | N/A | Master
Start/Bias | N/A | N/A
Stop | N/A | N/A
Step | N/A | N/A
Number of Points | N/A | 97
Compliance | 0.105 | 0.001
Measure Current | N/A | Measured
Measure Voltage | N/A | Programmed
Current Range | N/A | Auto
Voltage Range | N/A | Auto
AC Measure I Range | N/A | N/A
Dual Sweep | N/A | N/A
Pulse Mode | N/A | Disabled
Pulse On Time | N/A | N/A
Pulse Off Time | N/A | N/A
Pulse Base Voltage | N/A | N/A
Presoak | N/A | N/A
Frequency Mode | N/A | N/A
Frequency | N/A | N/A
Start Frequency | N/A | N/A
Stop Frequency | N/A | N/A
Frequency Points | N/A | N/A
AC Drive Signal | OFF | OFF
Overvoltage Protection
Compensation | NA
CVU Path | Direct
Formulas
R = V/I