## Data
Time | I | V | SMU2_S | R
4.972706 | -1.343028e-11 | 0 | 10180020 | 0
8.197144 | 1.187068e-11 | 0.000625 | 10180020 | 52650747.9
11.42257 | 3.75253e-11 | 0.00125 | 10180020 | 33310859.9
15.41772 | 6.340279e-11 | 0.001875 | 10180030 | 29572830.5
16.21528 | 8.974747e-11 | 0.0025 | 10180030 | 27855938.9
17.0129 | 1.157817e-10 | 0.003125 | 10180030 | 26990438.2
17.81053 | 1.41418e-10 | 0.00375 | 10180030 | 26517135.2
18.60812 | 1.672102e-10 | 0.004375 | 10180030 | 26164673.4
19.40576 | 1.92858e-10 | 0.005 | 10180030 | 25925812.9
20.2034 | 2.186158e-10 | 0.005625 | 10180030 | 25730071.1
21.00104 | 2.444898e-10 | 0.00625 | 10180030 | 25563437.2
21.79868 | 2.702798e-10 | 0.006875 | 10180030 | 25436603.1
22.59632 | 2.963015e-10 | 0.0075 | 10180030 | 25312058.7
23.39394 | 3.219776e-10 | 0.008125 | 10180030 | 25234672.9
24.19157 | 3.475399e-10 | 0.00875 | 10180030 | 25176964.4
24.98918 | 3.732736e-10 | 0.009375 | 10180030 | 25115628.1
25.78681 | 3.99229e-10 | 0.01 | 10180030 | 25048279.3
26.58441 | 4.253909e-10 | 0.010625 | 10180030 | 24977024.7
27.38208 | 4.509308e-10 | 0.01125 | 10180030 | 24948398.6
28.17972 | 4.766768e-10 | 0.011875 | 10180030 | 24912059.9
29.41018 | 5.031003e-10 | 0.0125 | 10180040 | 24845941.4
29.92145 | 5.291282e-10 | 0.013125 | 10180040 | 24804952.6
30.43286 | 5.550741e-10 | 0.01375 | 10180040 | 24771467.4
30.94423 | 5.81025e-10 | 0.014375 | 10180040 | 24740762.4
31.45565 | 6.066367e-10 | 0.015 | 10180040 | 24726493.9
31.96703 | 5.810257e-10 | 0.014375 | 10180040 | 24740731.7
32.47844 | 5.547064e-10 | 0.01375 | 10180040 | 24787888.0
32.98983 | 5.286558e-10 | 0.013125 | 10180040 | 24827115.4
33.50121 | 5.02371e-10 | 0.0125 | 10180040 | 24882008.2
34.0126 | 4.769997e-10 | 0.011875 | 10180040 | 24895192.6
34.52398 | 4.508108e-10 | 0.01125 | 10180040 | 24955035.7
35.03537 | 4.250538e-10 | 0.010625 | 10180040 | 24996834.5
36.31688 | 3.984164e-10 | 0.01 | 10180030 | 25099365.4
37.11449 | 3.725242e-10 | 0.009375 | 10180030 | 25166149.0
37.91212 | 3.46898e-10 | 0.00875 | 10180030 | 25223554.1
38.70972 | 3.21157e-10 | 0.008125 | 10180030 | 25299150.4
39.50734 | 2.954433e-10 | 0.0075 | 10180030 | 25385580.3
40.30496 | 2.698358e-10 | 0.006875 | 10180030 | 25478458.2
41.10259 | 2.43824e-10 | 0.00625 | 10180030 | 25633239.4
41.90025 | 2.183352e-10 | 0.005625 | 10180030 | 25763135.0
42.69788 | 1.925904e-10 | 0.005 | 10180030 | 25961836.9
43.49549 | 1.671045e-10 | 0.004375 | 10180030 | 26181216.0
44.29313 | 1.412983e-10 | 0.00375 | 10180030 | 26539600.9
45.09079 | 1.157806e-10 | 0.003125 | 10180030 | 26990695.4
45.88842 | 8.967127e-11 | 0.0025 | 10180030 | 27879608.9
46.68604 | 6.393657e-11 | 0.001875 | 10180030 | 29325938.5
51.99495 | 3.783712e-11 | 0.00125 | 10180020 | 33036338.3
55.22028 | 1.266888e-11 | 0.000625 | 10180020 | 49333477.7
58.44569 | -1.280269e-11 | 0 | 10180020 | 0
61.67108 | -3.814094e-11 | -0.000625 | 10180020 | 16386590.3
65.6663 | -6.455055e-11 | -0.00125 | 10180030 | 19364669.4
66.46384 | -9.063474e-11 | -0.001875 | 10180030 | 20687430.7
67.26148 | -1.161685e-10 | -0.0025 | 10180030 | 21520459.8
68.05912 | -1.418134e-10 | -0.003125 | 10180030 | 22035994.2
68.8568 | -1.675317e-10 | -0.00375 | 10180030 | 22383829.0
69.65445 | -1.93424e-10 | -0.004375 | 10180030 | 22618708.0
70.45205 | -2.190775e-10 | -0.005 | 10180030 | 22822972.5
71.2497 | -2.445307e-10 | -0.005625 | 10180030 | 23003247.4
72.04736 | -2.706271e-10 | -0.00625 | 10180030 | 23094509.0
72.84502 | -2.963632e-10 | -0.006875 | 10180030 | 23197890.2
73.64266 | -3.219033e-10 | -0.0075 | 10180030 | 23298919.2
74.44034 | -3.479203e-10 | -0.008125 | 10180030 | 23353048.4
75.23801 | -3.736279e-10 | -0.00875 | 10180030 | 23419023.4
76.03566 | -3.994943e-10 | -0.009375 | 10180030 | 23467167.7
76.83332 | -4.254082e-10 | -0.01 | 10180030 | 23506834.7
77.63092 | -4.513684e-10 | -0.010625 | 10180030 | 23539529.5
78.4286 | -4.771589e-10 | -0.01125 | 10180030 | 23577051.4
79.65907 | -5.045027e-10 | -0.011875 | 10180040 | 23538029.5
80.17039 | -5.300086e-10 | -0.0125 | 10180040 | 23584521.2
80.68176 | -5.557285e-10 | -0.013125 | 10180040 | 23617648.7
81.19315 | -5.811336e-10 | -0.01375 | 10180040 | 23660652.7
81.70454 | -6.068949e-10 | -0.014375 | 10180040 | 23686145.7
82.21596 | -6.32714e-10 | -0.015 | 10180040 | 23707393.6
82.72735 | -6.06842e-10 | -0.014375 | 10180040 | 23688210.6
83.23875 | -5.811794e-10 | -0.01375 | 10180040 | 23658786.0
83.75015 | -5.552232e-10 | -0.013125 | 10180040 | 23639141.1
84.26155 | -5.292131e-10 | -0.0125 | 10180040 | 23619976.7
84.7729 | -5.031773e-10 | -0.011875 | 10180040 | 23600029.4
85.28427 | -4.780904e-10 | -0.01125 | 10180040 | 23531115.5
85.79563 | -4.517552e-10 | -0.010625 | 10180040 | 23519375.9
86.30702 | -4.261192e-10 | -0.01 | 10180040 | 23467613.1
87.58853 | -3.99171e-10 | -0.009375 | 10180030 | 23486175.9
88.38618 | -3.734756e-10 | -0.00875 | 10180030 | 23428571.4
89.18383 | -3.482515e-10 | -0.008125 | 10180030 | 23330836.5
89.98149 | -3.223878e-10 | -0.0075 | 10180030 | 23263904.3
90.77915 | -2.969438e-10 | -0.006875 | 10180030 | 23152526.7
91.5768 | -2.711459e-10 | -0.00625 | 10180030 | 23050320.3
92.37444 | -2.452972e-10 | -0.005625 | 10180030 | 22931367.5
93.17208 | -2.193127e-10 | -0.005 | 10180030 | 22798501.9
93.96971 | -1.936076e-10 | -0.004375 | 10180030 | 22597258.1
94.76733 | -1.678834e-10 | -0.00375 | 10180030 | 22336927.1
95.56499 | -1.422073e-10 | -0.003125 | 10180030 | 21974964.1
96.36265 | -1.164598e-10 | -0.0025 | 10180030 | 21466639.4
97.16026 | -9.072477e-11 | -0.001875 | 10180030 | 20666902.8
97.95794 | -6.492311e-11 | -0.00125 | 10180030 | 19253544.7
103.2669 | -3.850074e-11 | -0.000625 | 10180020 | 16233455.0
106.4923 | -1.303991e-11 | 0 | 10180020 | 0

## Settings
==================================
Data
==================================
Test Name | VoltageSweep 15 mV Long#1@1
Mode | Sweeping
Speed | Quiet
Sweep Delay | 0.1
Hold Time | 0
Site Coordinate | 0,0
Last Executed | 08/05/2025 16:50:39
Clarius+ Version | V1.13
Execution Time | 00:00:01:51
Interlock | High Voltage Enabled
Device Terminal | B | A
Instrument | SMU4 | SMU2
Name | BV | V
Operation Mode | Common | Voltage List Sweep
Master/Subordinate | N/A | Master
Start/Bias | N/A | N/A
Stop | N/A | N/A
Step | N/A | N/A
Number of Points | N/A | 97
Compliance | 0.105 | 0.001
Measure Current | N/A | Measured
Measure Voltage | N/A | Programmed
Current Range | N/A | Auto
Voltage Range | N/A | Auto
AC Measure I Range | N/A | N/A
Dual Sweep | N/A | N/A
Pulse Mode | N/A | Disabled
Pulse On Time | N/A | N/A
Pulse Off Time | N/A | N/A
Pulse Base Voltage | N/A | N/A
Presoak | N/A | N/A
Frequency Mode | N/A | N/A
Frequency | N/A | N/A
Start Frequency | N/A | N/A
Stop Frequency | N/A | N/A
Frequency Points | N/A | N/A
AC Drive Signal | OFF | OFF
Overvoltage Protection
Compensation | NA
CVU Path | Direct
Formulas
R = V/I