## Data
Time | I | V | SMU2_S | R
4.973224 | -4.72737e-12 | 0 | 10180020 | 0
8.197644 | 2.082009e-11 | 0.000625 | 10180020 | 30019081.2
11.42299 | 4.622927e-11 | 0.00125 | 10180020 | 27039145.6
15.41808 | 7.223865e-11 | 0.001875 | 10180030 | 25955635.5
16.21566 | 9.861862e-11 | 0.0025 | 10180030 | 25350181.7
17.01326 | 1.247603e-10 | 0.003125 | 10180030 | 25048041.0
17.81087 | 1.506251e-10 | 0.00375 | 10180030 | 24896246.9
18.60849 | 1.763767e-10 | 0.004375 | 10180030 | 24804857.2
19.4061 | 2.020132e-10 | 0.005 | 10180030 | 24750854.2
20.20374 | 2.280655e-10 | 0.005625 | 10180030 | 24663966.9
21.00138 | 2.538167e-10 | 0.00625 | 10180030 | 24624070.6
21.79901 | 2.796545e-10 | 0.006875 | 10180030 | 24583904.2
22.59665 | 3.0532e-10 | 0.0075 | 10180030 | 24564391.6
23.39431 | 3.310073e-10 | 0.008125 | 10180030 | 24546287.2
24.19194 | 3.570612e-10 | 0.00875 | 10180030 | 24505602.1
24.98958 | 3.824724e-10 | 0.009375 | 10180030 | 24511570.8
25.78719 | 4.086281e-10 | 0.01 | 10180030 | 24472127.6
26.58482 | 4.341803e-10 | 0.010625 | 10180030 | 24471399.0
27.38246 | 4.601464e-10 | 0.01125 | 10180030 | 24448740.5
28.18009 | 4.858759e-10 | 0.011875 | 10180030 | 24440397.2
29.41052 | 5.121885e-10 | 0.0125 | 10180040 | 24405077.1
29.92174 | 5.37822e-10 | 0.013125 | 10180040 | 24403986.3
30.4331 | 5.643745e-10 | 0.01375 | 10180040 | 24363255.5
30.94446 | 5.893195e-10 | 0.014375 | 10180040 | 24392542.1
31.45587 | 6.153754e-10 | 0.015 | 10180040 | 24375366.0
31.96726 | 5.896129e-10 | 0.014375 | 10180040 | 24380405.0
32.47865 | 5.641748e-10 | 0.01375 | 10180040 | 24371878.2
32.99005 | 5.37819e-10 | 0.013125 | 10180040 | 24404122.3
33.50147 | 5.119277e-10 | 0.0125 | 10180040 | 24417509.8
34.0129 | 4.859903e-10 | 0.011875 | 10180040 | 24434643.6
34.52431 | 4.601898e-10 | 0.01125 | 10180040 | 24446437.2
35.03572 | 4.344394e-10 | 0.010625 | 10180040 | 24456805.9
35.54713 | 4.086633e-10 | 0.01 | 10180040 | 24470021.7
36.82865 | 3.823131e-10 | 0.009375 | 10180030 | 24521787.1
37.62629 | 3.566108e-10 | 0.00875 | 10180030 | 24536552.0
38.42389 | 3.312685e-10 | 0.008125 | 10180030 | 24526930.2
39.2215 | 3.05442e-10 | 0.0075 | 10180030 | 24554576.7
40.01913 | 2.800834e-10 | 0.006875 | 10180030 | 24546262.4
40.81675 | 2.543907e-10 | 0.00625 | 10180030 | 24568508.3
41.6144 | 2.285952e-10 | 0.005625 | 10180030 | 24606821.5
42.41204 | 2.030962e-10 | 0.005 | 10180030 | 24618880.6
43.2097 | 1.771182e-10 | 0.004375 | 10180030 | 24701019.7
44.0073 | 1.515194e-10 | 0.00375 | 10180030 | 24749308.7
44.80493 | 1.253567e-10 | 0.003125 | 10180030 | 24928872.2
45.60257 | 9.96579e-11 | 0.0025 | 10180030 | 25085818.0
46.40021 | 7.384974e-11 | 0.001875 | 10180030 | 25389391.9
47.19786 | 4.784836e-11 | 0.00125 | 10180030 | 26124194.5
52.50673 | 2.178697e-11 | 0.000625 | 10180020 | 28686866.2
57.34426 | -2.904823e-12 | 0 | 10180010 | 0
65.77259 | -2.917008e-11 | -0.000625 | 10180020 | 21426061.3
69.76736 | -5.491623e-11 | -0.00125 | 10180030 | 22761938.8
70.5649 | -8.100649e-11 | -0.001875 | 10180030 | 23146292.2
71.36256 | -1.070325e-10 | -0.0025 | 10180030 | 23357389.2
72.16017 | -1.326378e-10 | -0.003125 | 10180030 | 23560400.1
72.95782 | -1.581758e-10 | -0.00375 | 10180030 | 23707799.2
73.75551 | -1.840703e-10 | -0.004375 | 10180030 | 23768098.3
74.55313 | -2.100117e-10 | -0.005 | 10180030 | 23808199.7
75.35077 | -2.357432e-10 | -0.005625 | 10180030 | 23860707.3
76.14835 | -2.617519e-10 | -0.00625 | 10180030 | 23877573.2
76.94599 | -2.877124e-10 | -0.006875 | 10180030 | 23895391.4
77.74364 | -3.131881e-10 | -0.0075 | 10180030 | 23947270.5
78.5413 | -3.385627e-10 | -0.008125 | 10180030 | 23998509.7
79.33891 | -3.648771e-10 | -0.00875 | 10180030 | 23980677.4
80.13657 | -3.904765e-10 | -0.009375 | 10180030 | 24009130.9
80.93421 | -4.163863e-10 | -0.01 | 10180030 | 24016160.2
81.73183 | -4.416696e-10 | -0.010625 | 10180030 | 24056443.3
82.52944 | -4.67996e-10 | -0.01125 | 10180030 | 24038669.2
83.32706 | -4.937951e-10 | -0.011875 | 10180030 | 24048435.2
84.55752 | -5.212818e-10 | -0.0125 | 10180040 | 23979353.0
85.06881 | -5.463827e-10 | -0.013125 | 10180040 | 24021622.9
85.5802 | -5.728605e-10 | -0.01375 | 10180040 | 24002351.4
86.09157 | -5.984566e-10 | -0.014375 | 10180040 | 24020123.0
86.60295 | -6.24257e-10 | -0.015 | 10180040 | 24028563.3
87.11433 | -5.985406e-10 | -0.014375 | 10180040 | 24016752.5
87.62572 | -5.720008e-10 | -0.01375 | 10180040 | 24038426.3
88.13711 | -5.470866e-10 | -0.013125 | 10180040 | 23990716.7
88.64853 | -5.203051e-10 | -0.0125 | 10180040 | 24024364.6
89.15993 | -4.942688e-10 | -0.011875 | 10180040 | 24025386.0
89.67134 | -4.692476e-10 | -0.01125 | 10180040 | 23974551.6
90.18274 | -4.431349e-10 | -0.010625 | 10180040 | 23976898.1
90.69416 | -4.172958e-10 | -0.01 | 10180040 | 23963813.9
91.97568 | -3.897754e-10 | -0.009375 | 10180030 | 24052312.1
92.77332 | -3.641021e-10 | -0.00875 | 10180030 | 24031718.4
93.57096 | -3.383019e-10 | -0.008125 | 10180030 | 24017011.7
94.36861 | -3.125313e-10 | -0.0075 | 10180030 | 23997597.5
95.16628 | -2.868866e-10 | -0.006875 | 10180030 | 23964172.7
95.96392 | -2.61559e-10 | -0.00625 | 10180030 | 23895180.5
96.7616 | -2.353632e-10 | -0.005625 | 10180030 | 23899231.2
97.55927 | -2.096246e-10 | -0.005 | 10180030 | 23852164.0
98.35691 | -1.839772e-10 | -0.004375 | 10180030 | 23780125.0
99.15453 | -1.578192e-10 | -0.00375 | 10180030 | 23761364.5
99.95219 | -1.320155e-10 | -0.003125 | 10180030 | 23671456.5
100.7498 | -1.062378e-10 | -0.0025 | 10180030 | 23532121.8
101.5475 | -8.075426e-11 | -0.001875 | 10180030 | 23218589.5
102.3452 | -5.496754e-11 | -0.00125 | 10180030 | 22740691.5
107.6541 | -2.871244e-11 | -0.000625 | 10180020 | 21767570.2
110.8795 | -3.248416e-12 | 0 | 10180020 | 0

## Settings
==================================
Data
==================================
Test Name | VoltageSweep 15 mV Long#1@1
Mode | Sweeping
Speed | Quiet
Sweep Delay | 0.1
Hold Time | 0
Site Coordinate | 0,0
Last Executed | 08/05/2025 17:20:02
Clarius+ Version | V1.13
Execution Time | 00:00:01:56
Interlock | High Voltage Enabled
Device Terminal | B | A
Instrument | SMU4 | SMU2
Name | BV | V
Operation Mode | Common | Voltage List Sweep
Master/Subordinate | N/A | Master
Start/Bias | N/A | N/A
Stop | N/A | N/A
Step | N/A | N/A
Number of Points | N/A | 97
Compliance | 0.105 | 0.001
Measure Current | N/A | Measured
Measure Voltage | N/A | Programmed
Current Range | N/A | Auto
Voltage Range | N/A | Auto
AC Measure I Range | N/A | N/A
Dual Sweep | N/A | N/A
Pulse Mode | N/A | Disabled
Pulse On Time | N/A | N/A
Pulse Off Time | N/A | N/A
Pulse Base Voltage | N/A | N/A
Presoak | N/A | N/A
Frequency Mode | N/A | N/A
Frequency | N/A | N/A
Start Frequency | N/A | N/A
Stop Frequency | N/A | N/A
Frequency Points | N/A | N/A
AC Drive Signal | OFF | OFF
Overvoltage Protection
Compensation | NA
CVU Path | Direct
Formulas
R = V/I