## Data
Time | I | V | SMU2_S | R
6.584716 | -2.875119e-12 | 0 | 10180010 | 0
15.57116 | 2.146673e-11 | 0.000625 | 10180020 | 29114814.0
18.79615 | 4.709973e-11 | 0.00125 | 10180020 | 26539431.4
22.7913 | 7.290255e-11 | 0.001875 | 10180030 | 25719263.7
23.58887 | 9.917762e-11 | 0.0025 | 10180030 | 25207298.1
24.38646 | 1.248505e-10 | 0.003125 | 10180030 | 25029932.4
25.18405 | 1.502481e-10 | 0.00375 | 10180030 | 24958712.2
25.98168 | 1.760635e-10 | 0.004375 | 10180030 | 24848987.7
26.77927 | 2.019047e-10 | 0.005 | 10180030 | 24764152.7
27.57689 | 2.278099e-10 | 0.005625 | 10180030 | 24691645.8
28.37454 | 2.53885e-10 | 0.00625 | 10180030 | 24617448.3
29.17218 | 2.798843e-10 | 0.006875 | 10180030 | 24563722.9
29.9698 | 3.052049e-10 | 0.0075 | 10180030 | 24573651.1
30.76743 | 3.311193e-10 | 0.008125 | 10180030 | 24537985.0
31.56504 | 3.56904e-10 | 0.00875 | 10180030 | 24516396.2
32.36266 | 3.825534e-10 | 0.009375 | 10180030 | 24506383.3
33.16028 | 4.089225e-10 | 0.01 | 10180030 | 24454512.2
33.95793 | 4.345999e-10 | 0.010625 | 10180030 | 24447774.9
34.75557 | 4.605104e-10 | 0.01125 | 10180030 | 24429416.3
35.5532 | 4.864499e-10 | 0.011875 | 10180030 | 24411558.8
36.78366 | 5.12994e-10 | 0.0125 | 10180040 | 24366758.0
37.29494 | 5.388092e-10 | 0.013125 | 10180040 | 24359270.6
37.80632 | 5.64556e-10 | 0.01375 | 10180040 | 24355422.0
38.31772 | 5.9086e-10 | 0.014375 | 10180040 | 24328945.8
38.8291 | 6.156464e-10 | 0.015 | 10180040 | 24364633.8
39.34051 | 5.913009e-10 | 0.014375 | 10180040 | 24310804.1
39.8519 | 5.644797e-10 | 0.01375 | 10180040 | 24358715.3
40.3633 | 5.393865e-10 | 0.013125 | 10180040 | 24333200.9
40.87466 | 5.132149e-10 | 0.0125 | 10180040 | 24356271.0
41.38601 | 4.876763e-10 | 0.011875 | 10180040 | 24350168.6
41.89734 | 4.606884e-10 | 0.01125 | 10180040 | 24419978.9
42.40867 | 4.350403e-10 | 0.010625 | 10180040 | 24423024.5
42.92004 | 4.089033e-10 | 0.01 | 10180040 | 24455659.3
44.20158 | 3.828515e-10 | 0.009375 | 10180030 | 24487302.2
44.9992 | 3.574531e-10 | 0.00875 | 10180030 | 24478734.4
45.79682 | 3.321828e-10 | 0.008125 | 10180030 | 24459426.7
46.59443 | 3.062232e-10 | 0.0075 | 10180030 | 24491939.8
47.39204 | 2.805753e-10 | 0.006875 | 10180030 | 24503222.4
48.1897 | 2.545318e-10 | 0.00625 | 10180030 | 24554890.5
48.98733 | 2.287866e-10 | 0.005625 | 10180030 | 24586226.6
49.78496 | 2.02975e-10 | 0.005 | 10180030 | 24633576.9
50.58257 | 1.768625e-10 | 0.004375 | 10180030 | 24736736.9
51.38018 | 1.511696e-10 | 0.00375 | 10180030 | 24806578.1
52.17781 | 1.251736e-10 | 0.003125 | 10180030 | 24965327.0
52.97549 | 9.913089e-11 | 0.0025 | 10180030 | 25219181.6
53.77311 | 7.335216e-11 | 0.001875 | 10180030 | 25561619.7
54.57074 | 4.787531e-11 | 0.00125 | 10180030 | 26109492.1
59.87968 | 2.175936e-11 | 0.000625 | 10180020 | 28723270.7
64.71729 | -2.759002e-12 | 0 | 10180010 | 0
73.14558 | -2.935303e-11 | -0.000625 | 10180020 | 21292522.5
77.14033 | -5.537949e-11 | -0.00125 | 10180030 | 22571533.1
77.9379 | -8.128004e-11 | -0.001875 | 10180030 | 23068394.1
78.73556 | -1.07003e-10 | -0.0025 | 10180030 | 23363835.7
79.53321 | -1.328156e-10 | -0.003125 | 10180030 | 23528869.3
80.33085 | -1.585606e-10 | -0.00375 | 10180030 | 23650265.9
81.12851 | -1.841821e-10 | -0.004375 | 10180030 | 23753669.2
81.92616 | -2.101455e-10 | -0.005 | 10180030 | 23793033.6
82.7238 | -2.359193e-10 | -0.005625 | 10180030 | 23842895.8
83.52139 | -2.6175e-10 | -0.00625 | 10180030 | 23877747.9
84.31903 | -2.873229e-10 | -0.006875 | 10180030 | 23927786.2
85.11668 | -3.130932e-10 | -0.0075 | 10180030 | 23954530.9
85.91434 | -3.390351e-10 | -0.008125 | 10180030 | 23965071.0
86.71195 | -3.645904e-10 | -0.00875 | 10180030 | 23999537.7
87.50959 | -3.90819e-10 | -0.009375 | 10180030 | 23988084.8
88.30724 | -4.165305e-10 | -0.01 | 10180030 | 24007845.0
89.10487 | -4.42283e-10 | -0.010625 | 10180030 | 24023079.6
89.90254 | -4.685105e-10 | -0.01125 | 10180030 | 24012269.2
90.7002 | -4.944481e-10 | -0.011875 | 10180030 | 24016673.7
91.93066 | -5.220345e-10 | -0.0125 | 10180040 | 23944779.3
92.44197 | -5.476256e-10 | -0.013125 | 10180040 | 23967103.3
92.95338 | -5.73341e-10 | -0.01375 | 10180040 | 23982237.9
93.4648 | -5.989109e-10 | -0.014375 | 10180040 | 24001902.6
93.97623 | -6.236497e-10 | -0.015 | 10180040 | 24051961.6
94.48765 | -5.980729e-10 | -0.014375 | 10180040 | 24035530.9
94.99905 | -5.726488e-10 | -0.01375 | 10180040 | 24011225.6
95.51044 | -5.473565e-10 | -0.013125 | 10180040 | 23978884.7
96.02185 | -5.214248e-10 | -0.0125 | 10180040 | 23972776.8
96.53326 | -4.95336e-10 | -0.011875 | 10180040 | 23973623.3
97.04465 | -4.693657e-10 | -0.01125 | 10180040 | 23968520.6
97.55605 | -4.432207e-10 | -0.010625 | 10180040 | 23972254.0
98.06748 | -4.176608e-10 | -0.01 | 10180040 | 23942875.6
99.34898 | -3.904889e-10 | -0.009375 | 10180030 | 24008364.7
100.1466 | -3.649886e-10 | -0.00875 | 10180030 | 23973351.9
100.9442 | -3.391039e-10 | -0.008125 | 10180030 | 23960204.4
101.7419 | -3.136741e-10 | -0.0075 | 10180030 | 23910169.2
102.5395 | -2.880298e-10 | -0.006875 | 10180030 | 23869053.7
103.3372 | -2.623865e-10 | -0.00625 | 10180030 | 23819823.3
104.1348 | -2.370085e-10 | -0.005625 | 10180030 | 23733327.3
104.9325 | -2.110918e-10 | -0.005 | 10180030 | 23686373.9
105.7301 | -1.849379e-10 | -0.004375 | 10180030 | 23656595.2
106.5278 | -1.592944e-10 | -0.00375 | 10180030 | 23541315.1
107.3254 | -1.33188e-10 | -0.003125 | 10180030 | 23463069.8
108.123 | -1.071433e-10 | -0.0025 | 10180030 | 23333242.2
108.9206 | -8.166276e-11 | -0.001875 | 10180030 | 22960281.5
109.7183 | -5.59976e-11 | -0.00125 | 10180030 | 22322383.8
115.0273 | -2.961822e-11 | -0.000625 | 10180020 | 21101872.1
118.2526 | -4.186635e-12 | 0 | 10180020 | 0

## Settings
==================================
Data
==================================
Test Name | VoltageSweep 15 mV Long#1@1
Mode | Sweeping
Speed | Quiet
Sweep Delay | 0.1
Hold Time | 0
Site Coordinate | 0,0
Last Executed | 08/05/2025 17:23:07
Clarius+ Version | V1.13
Execution Time | 00:00:02:02
Interlock | High Voltage Enabled
Device Terminal | B | A
Instrument | SMU4 | SMU2
Name | BV | V
Operation Mode | Common | Voltage List Sweep
Master/Subordinate | N/A | Master
Start/Bias | N/A | N/A
Stop | N/A | N/A
Step | N/A | N/A
Number of Points | N/A | 97
Compliance | 0.105 | 0.001
Measure Current | N/A | Measured
Measure Voltage | N/A | Programmed
Current Range | N/A | Auto
Voltage Range | N/A | Auto
AC Measure I Range | N/A | N/A
Dual Sweep | N/A | N/A
Pulse Mode | N/A | Disabled
Pulse On Time | N/A | N/A
Pulse Off Time | N/A | N/A
Pulse Base Voltage | N/A | N/A
Presoak | N/A | N/A
Frequency Mode | N/A | N/A
Frequency | N/A | N/A
Start Frequency | N/A | N/A
Stop Frequency | N/A | N/A
Frequency Points | N/A | N/A
AC Drive Signal | OFF | OFF
Overvoltage Protection
Compensation | NA
CVU Path | Direct
Formulas
R = V/I