## Data
Time | I | V | SMU2_S | R
4.972575 | -1.104577e-11 | 0 | 10180020 | 0
8.196957 | 7.31566e-12 | 0.000625 | 10180020 | 85433162.1
11.42241 | 2.573662e-11 | 0.00125 | 10180020 | 48568926.3
14.64778 | 4.421742e-11 | 0.001875 | 10180020 | 42404103.3
18.64282 | 6.285438e-11 | 0.0025 | 10180030 | 39774473.8
19.44034 | 8.192808e-11 | 0.003125 | 10180030 | 38143213.2
20.23796 | 1.00377e-10 | 0.00375 | 10180030 | 37359171.2
21.03558 | 1.190177e-10 | 0.004375 | 10180030 | 36759239.0
21.8332 | 1.376046e-10 | 0.005 | 10180030 | 36336002.6
22.63079 | 1.561013e-10 | 0.005625 | 10180030 | 36034285.3
23.42843 | 1.747625e-10 | 0.00625 | 10180030 | 35762819.5
24.22607 | 1.932458e-10 | 0.006875 | 10180030 | 35576458.3
25.02372 | 2.11862e-10 | 0.0075 | 10180030 | 35400403.6
25.82138 | 2.304315e-10 | 0.008125 | 10180030 | 35259931.7
26.61901 | 2.489454e-10 | 0.00875 | 10180030 | 35148274.6
27.41665 | 2.676304e-10 | 0.009375 | 10180030 | 35029655.5
28.21425 | 2.862405e-10 | 0.01 | 10180030 | 34935652.7
29.01186 | 3.048688e-10 | 0.010625 | 10180030 | 34851061.1
29.8095 | 3.23373e-10 | 0.01125 | 10180030 | 34789548.4
30.60714 | 3.420302e-10 | 0.011875 | 10180030 | 34719155.0
31.40479 | 3.607663e-10 | 0.0125 | 10180030 | 34648469.1
32.20244 | 3.793333e-10 | 0.013125 | 10180030 | 34600181.4
33.00006 | 3.981555e-10 | 0.01375 | 10180030 | 34534245.1
33.79766 | 4.168116e-10 | 0.014375 | 10180030 | 34488007.8
34.59532 | 4.3561e-10 | 0.015 | 10180030 | 34434466.6
35.39299 | 4.166829e-10 | 0.014375 | 10180030 | 34498658.0
36.19062 | 3.97906e-10 | 0.01375 | 10180030 | 34555903.6
36.98827 | 3.793447e-10 | 0.013125 | 10180030 | 34599140.9
37.7859 | 3.607577e-10 | 0.0125 | 10180030 | 34649292.8
38.58352 | 3.420706e-10 | 0.011875 | 10180030 | 34715050.4
39.38118 | 3.233883e-10 | 0.01125 | 10180030 | 34787906.1
40.17885 | 3.049e-10 | 0.010625 | 10180030 | 34847485.7
40.97647 | 2.861517e-10 | 0.01 | 10180030 | 34946496.2
41.77405 | 2.675784e-10 | 0.009375 | 10180030 | 35036457.6
42.57164 | 2.489841e-10 | 0.00875 | 10180030 | 35142808.8
43.36922 | 2.304406e-10 | 0.008125 | 10180030 | 35258545.1
44.16689 | 2.117585e-10 | 0.0075 | 10180030 | 35417701.6
44.96453 | 1.933996e-10 | 0.006875 | 10180030 | 35548162.4
45.76218 | 1.747869e-10 | 0.00625 | 10180030 | 35757821.9
46.5598 | 1.561423e-10 | 0.005625 | 10180030 | 36024843.7
47.35743 | 1.376012e-10 | 0.005 | 10180030 | 36336896.8
48.15505 | 1.188177e-10 | 0.004375 | 10180030 | 36821103.1
48.95267 | 1.003098e-10 | 0.00375 | 10180030 | 37384166.7
49.75031 | 8.182784e-11 | 0.003125 | 10180030 | 38189938.7
50.54795 | 6.325898e-11 | 0.0025 | 10180030 | 39520079.0
51.34553 | 4.470257e-11 | 0.001875 | 10180030 | 41943898.1
56.65446 | 2.582733e-11 | 0.00125 | 10180020 | 48398346.4
59.8798 | 7.474238e-12 | 0.000625 | 10180020 | 83620559.8
63.10514 | -1.087439e-11 | 0 | 10180020 | 0
66.33053 | -2.929749e-11 | -0.000625 | 10180020 | 21332886.5
69.55592 | -4.763744e-11 | -0.00125 | 10180020 | 26239863.1
73.55117 | -6.682922e-11 | -0.001875 | 10180030 | 28056590.8
74.34872 | -8.570786e-11 | -0.0025 | 10180030 | 29168851.2
75.14638 | -1.040114e-10 | -0.003125 | 10180030 | 30044770.9
75.94402 | -1.225095e-10 | -0.00375 | 10180030 | 30609876.7
76.74168 | -1.411414e-10 | -0.004375 | 10180030 | 30997288.9
77.53931 | -1.598077e-10 | -0.005 | 10180030 | 31287612.2
78.33694 | -1.783447e-10 | -0.005625 | 10180030 | 31540047.0
79.13456 | -1.968243e-10 | -0.00625 | 10180030 | 31754217.5
79.93224 | -2.154944e-10 | -0.006875 | 10180030 | 31903387.2
80.72987 | -2.340245e-10 | -0.0075 | 10180030 | 32047930.5
81.52748 | -2.524958e-10 | -0.008125 | 10180030 | 32178751.6
82.32509 | -2.713232e-10 | -0.00875 | 10180030 | 32249356.8
83.12269 | -2.901346e-10 | -0.009375 | 10180030 | 32312591.9
83.92034 | -3.085337e-10 | -0.01 | 10180030 | 32411372.6
84.71795 | -3.271725e-10 | -0.010625 | 10180030 | 32475219.8
85.515625 | -3.457883e-10 | -0.01125 | 10180030 | 32534362.1
86.31328 | -3.644212e-10 | -0.011875 | 10180030 | 32585923.0
87.11092 | -3.830305e-10 | -0.0125 | 10180030 | 32634475.3
87.9086 | -4.017003e-10 | -0.013125 | 10180030 | 32673612.9
88.70628 | -4.203588e-10 | -0.01375 | 10180030 | 32710151.0
89.50393 | -4.391685e-10 | -0.014375 | 10180030 | 32732315.4
90.30161 | -4.578549e-10 | -0.015 | 10180030 | 32761466.7
91.09928 | -4.392813e-10 | -0.014375 | 10180030 | 32723906.2
91.89693 | -4.208398e-10 | -0.01375 | 10180030 | 32672762.4
92.69459 | -4.019514e-10 | -0.013125 | 10180030 | 32653201.2
93.49223 | -3.832643e-10 | -0.0125 | 10180030 | 32614566.5
94.28991 | -3.647703e-10 | -0.011875 | 10180030 | 32554736.1
95.08755 | -3.46058e-10 | -0.01125 | 10180030 | 32508998.6
95.88523 | -3.274064e-10 | -0.010625 | 10180030 | 32452025.3
96.68288 | -3.088232e-10 | -0.01 | 10180030 | 32380984.4
97.48052 | -2.901582e-10 | -0.009375 | 10180030 | 32309961.5
98.27815 | -2.715403e-10 | -0.00875 | 10180030 | 32223582.5
99.07578 | -2.530031e-10 | -0.008125 | 10180030 | 32114227.5
99.8734 | -2.343909e-10 | -0.0075 | 10180030 | 31997832.9
100.671 | -2.158538e-10 | -0.006875 | 10180030 | 31850268.6
101.4687 | -1.971809e-10 | -0.00625 | 10180030 | 31696789.7
102.2664 | -1.785493e-10 | -0.005625 | 10180030 | 31503897.8
103.064 | -1.598881e-10 | -0.005 | 10180030 | 31271866.8
103.8616 | -1.414666e-10 | -0.004375 | 10180030 | 30926030.4
104.6592 | -1.228311e-10 | -0.00375 | 10180030 | 30529738.9
105.4568 | -1.042243e-10 | -0.003125 | 10180030 | 29983414.4
106.2545 | -8.559171e-11 | -0.0025 | 10180030 | 29208436.4
107.0521 | -6.701226e-11 | -0.001875 | 10180030 | 27979955.4
107.8498 | -4.849848e-11 | -0.00125 | 10180030 | 25774001.5
113.1587 | -2.942644e-11 | -0.000625 | 10180020 | 21239401.6
116.384 | -1.105337e-11 | 0 | 10180020 | 0

## Settings
==================================
Data
==================================
Test Name | VoltageSweep 15 mV Long#1@1
Mode | Sweeping
Speed | Quiet
Sweep Delay | 0.1
Hold Time | 0
Site Coordinate | 0,0
Last Executed | 08/05/2025 13:55:54
Clarius+ Version | V1.13
Execution Time | 00:00:02:01
Interlock | High Voltage Enabled
Device Terminal | B | A
Instrument | SMU4 | SMU2
Name | BV | V
Operation Mode | Common | Voltage List Sweep
Master/Subordinate | N/A | Master
Start/Bias | N/A | N/A
Stop | N/A | N/A
Step | N/A | N/A
Number of Points | N/A | 97
Compliance | 0.105 | 0.001
Measure Current | N/A | Measured
Measure Voltage | N/A | Programmed
Current Range | N/A | Auto
Voltage Range | N/A | Auto
AC Measure I Range | N/A | N/A
Dual Sweep | N/A | N/A
Pulse Mode | N/A | Disabled
Pulse On Time | N/A | N/A
Pulse Off Time | N/A | N/A
Pulse Base Voltage | N/A | N/A
Presoak | N/A | N/A
Frequency Mode | N/A | N/A
Frequency | N/A | N/A
Start Frequency | N/A | N/A
Stop Frequency | N/A | N/A
Frequency Points | N/A | N/A
AC Drive Signal | OFF | OFF
Overvoltage Protection
Compensation | NA
CVU Path | Direct
Formulas
R = V/I