## Data
Time | I | V | SMU2_S | R
4.972478 | -1.199661e-11 | 0 | 10180020 | 0
8.19684 | 8.383528e-12 | 0.000625 | 10180020 | 74550948.9
11.42228 | 2.882534e-11 | 0.00125 | 10180020 | 43364619.8
14.64766 | 4.934088e-11 | 0.001875 | 10180020 | 38000941.2
18.64278 | 7.016381e-11 | 0.0025 | 10180030 | 35630902.4
19.44033 | 9.136622e-11 | 0.003125 | 10180030 | 34203013.3
20.23798 | 1.119103e-10 | 0.00375 | 10180030 | 33508987.4
21.03562 | 1.325788e-10 | 0.004375 | 10180030 | 32999244.1
21.83327 | 1.532497e-10 | 0.005 | 10180030 | 32626486.6
22.63092 | 1.738693e-10 | 0.005625 | 10180030 | 32351889.7
23.42855 | 1.945936e-10 | 0.00625 | 10180030 | 32118221.6
24.22615 | 2.153119e-10 | 0.006875 | 10180030 | 31930423.6
25.02383 | 2.359271e-10 | 0.0075 | 10180030 | 31789482.3
25.82145 | 2.564323e-10 | 0.008125 | 10180030 | 31684769.0
26.61909 | 2.772254e-10 | 0.00875 | 10180030 | 31562763.5
27.4167 | 2.979314e-10 | 0.009375 | 10180030 | 31466979.3
28.21428 | 3.187021e-10 | 0.01 | 10180030 | 31377264.3
29.01188 | 3.390837e-10 | 0.010625 | 10180030 | 31334448.7
29.80954 | 3.599873e-10 | 0.01125 | 10180030 | 31251099.8
30.6072 | 3.806509e-10 | 0.011875 | 10180030 | 31196560.9
31.40484 | 4.014562e-10 | 0.0125 | 10180030 | 31136649.5
32.20243 | 4.222449e-10 | 0.013125 | 10180030 | 31083853.4
33.00005 | 4.429983e-10 | 0.01375 | 10180030 | 31038491.4
33.79769 | 4.635472e-10 | 0.014375 | 10180030 | 31010868.2
34.59538 | 4.842108e-10 | 0.015 | 10180030 | 30978240.2
35.39299 | 4.633693e-10 | 0.014375 | 10180030 | 31022771.2
36.19067 | 4.425655e-10 | 0.01375 | 10180030 | 31068844.5
36.98832 | 4.221579e-10 | 0.013125 | 10180030 | 31090258.2
37.78593 | 4.013936e-10 | 0.0125 | 10180030 | 31141506.8
38.58356 | 3.806182e-10 | 0.011875 | 10180030 | 31199243.1
39.38116 | 3.600012e-10 | 0.01125 | 10180030 | 31249897.5
40.17885 | 3.395203e-10 | 0.010625 | 10180030 | 31294150.1
40.97648 | 3.186293e-10 | 0.01 | 10180030 | 31384433.6
41.77411 | 2.980728e-10 | 0.009375 | 10180030 | 31452044.5
42.57172 | 2.773865e-10 | 0.00875 | 10180030 | 31544430.2
43.36931 | 2.56773e-10 | 0.008125 | 10180030 | 31642734.9
44.16689 | 2.360024e-10 | 0.0075 | 10180030 | 31779335.5
44.96453 | 2.152727e-10 | 0.006875 | 10180030 | 31936232.5
45.76219 | 1.946884e-10 | 0.00625 | 10180030 | 32102575.5
46.55979 | 1.741453e-10 | 0.005625 | 10180030 | 32300618.0
47.35744 | 1.535452e-10 | 0.005 | 10180030 | 32563690.6
48.15501 | 1.327485e-10 | 0.004375 | 10180030 | 32957052.9
48.95261 | 1.120882e-10 | 0.00375 | 10180030 | 33455795.7
49.75027 | 9.139497e-11 | 0.003125 | 10180030 | 34192252.4
50.54791 | 7.05595e-11 | 0.0025 | 10180030 | 35431087.9
51.34553 | 4.987104e-11 | 0.001875 | 10180030 | 37596968.3
56.65448 | 2.899302e-11 | 0.00125 | 10180020 | 43113822.1
59.87988 | 8.645203e-12 | 0.000625 | 10180020 | 72294421.7
63.10527 | -1.198061e-11 | 0 | 10180020 | 0
66.33076 | -3.236052e-11 | -0.000625 | 10180020 | 19313656.8
70.32591 | -5.324451e-11 | -0.00125 | 10180030 | 23476598.5
71.12344 | -7.43208e-11 | -0.001875 | 10180030 | 25228468.6
71.92107 | -9.492807e-11 | -0.0025 | 10180030 | 26335730.5
72.71872 | -1.15442e-10 | -0.003125 | 10180030 | 27069876.8
73.5164 | -1.360797e-10 | -0.00375 | 10180030 | 27557378.7
74.31409 | -1.569224e-10 | -0.004375 | 10180030 | 27880031.2
75.11172 | -1.774133e-10 | -0.005 | 10180030 | 28182782.8
75.90937 | -1.981489e-10 | -0.005625 | 10180030 | 28387749.8
76.70702 | -2.188188e-10 | -0.00625 | 10180030 | 28562451.6
77.50467 | -2.395732e-10 | -0.006875 | 10180030 | 28696863.1
78.30231 | -2.602896e-10 | -0.0075 | 10180030 | 28814062.4
79.09994 | -2.809946e-10 | -0.008125 | 10180030 | 28915146.5
79.89755 | -3.015339e-10 | -0.00875 | 10180030 | 29018300.7
80.69522 | -3.220155e-10 | -0.009375 | 10180030 | 29113506.8
81.49284 | -3.42797e-10 | -0.01 | 10180030 | 29171782.1
82.29045 | -3.634177e-10 | -0.010625 | 10180030 | 29236332.1
83.08812 | -3.841703e-10 | -0.01125 | 10180030 | 29283888.6
83.88577 | -4.050449e-10 | -0.011875 | 10180030 | 29317734.0
84.68344 | -4.25725e-10 | -0.0125 | 10180030 | 29361680.7
85.48107 | -4.462641e-10 | -0.013125 | 10180030 | 29410837.6
86.27873 | -4.668549e-10 | -0.01375 | 10180030 | 29452406.5
87.07635 | -4.874132e-10 | -0.014375 | 10180030 | 29492433.3
88.30685 | -5.099076e-10 | -0.015 | 10180040 | 29417096.0
88.81818 | -4.892364e-10 | -0.014375 | 10180040 | 29382525.6
89.32957 | -4.680149e-10 | -0.01375 | 10180040 | 29379406.1
89.84097 | -4.475643e-10 | -0.013125 | 10180040 | 29325394.9
90.35238 | -4.268732e-10 | -0.0125 | 10180040 | 29282698.6
90.86376 | -4.063276e-10 | -0.011875 | 10180040 | 29225189.6
92.14527 | -3.839006e-10 | -0.01125 | 10180030 | 29304459.2
92.9429 | -3.633698e-10 | -0.010625 | 10180030 | 29240188.8
93.74052 | -3.428205e-10 | -0.01 | 10180030 | 29169786.4
94.53819 | -3.224456e-10 | -0.009375 | 10180030 | 29074675.7
95.33584 | -3.01602e-10 | -0.00875 | 10180030 | 29011739.4
96.13346 | -2.809043e-10 | -0.008125 | 10180030 | 28924443.3
96.93106 | -2.603073e-10 | -0.0075 | 10180030 | 28812102.2
97.72871 | -2.395788e-10 | -0.006875 | 10180030 | 28696191.5
98.52637 | -2.189696e-10 | -0.00625 | 10180030 | 28542776.3
99.32402 | -1.980015e-10 | -0.005625 | 10180030 | 28408874.2
100.1217 | -1.774991e-10 | -0.005 | 10180030 | 28169158.7
100.9193 | -1.566589e-10 | -0.004375 | 10180030 | 27926910.1
101.7169 | -1.360968e-10 | -0.00375 | 10180030 | 27553919.6
102.5146 | -1.155065e-10 | -0.003125 | 10180030 | 27054746.7
103.3123 | -9.487279e-11 | -0.0025 | 10180030 | 26351074.3
104.1099 | -7.431044e-11 | -0.001875 | 10180030 | 25231985.8
104.9076 | -5.370149e-11 | -0.00125 | 10180030 | 23276819.0
110.2166 | -3.249622e-11 | -0.000625 | 10180020 | 19233005.2
113.442 | -1.208064e-11 | 0 | 10180020 | 0

## Settings
==================================
Data
==================================
Test Name | VoltageSweep 15 mV Long#1@1
Mode | Sweeping
Speed | Quiet
Sweep Delay | 0.1
Hold Time | 0
Site Coordinate | 0,0
Last Executed | 08/05/2025 14:07:36
Clarius+ Version | V1.13
Execution Time | 00:00:01:58
Interlock | High Voltage Enabled
Device Terminal | B | A
Instrument | SMU4 | SMU2
Name | BV | V
Operation Mode | Common | Voltage List Sweep
Master/Subordinate | N/A | Master
Start/Bias | N/A | N/A
Stop | N/A | N/A
Step | N/A | N/A
Number of Points | N/A | 97
Compliance | 0.105 | 0.001
Measure Current | N/A | Measured
Measure Voltage | N/A | Programmed
Current Range | N/A | Auto
Voltage Range | N/A | Auto
AC Measure I Range | N/A | N/A
Dual Sweep | N/A | N/A
Pulse Mode | N/A | Disabled
Pulse On Time | N/A | N/A
Pulse Off Time | N/A | N/A
Pulse Base Voltage | N/A | N/A
Presoak | N/A | N/A
Frequency Mode | N/A | N/A
Frequency | N/A | N/A
Start Frequency | N/A | N/A
Stop Frequency | N/A | N/A
Frequency Points | N/A | N/A
AC Drive Signal | OFF | OFF
Overvoltage Protection
Compensation | NA
CVU Path | Direct
Formulas
R = V/I