## Data
Time | I | V | SMU2_S | R
4.972716 | -3.019371e-11 | 0 | 10180020 | 0
8.19708 | 1.907066e-11 | 0.000625 | 10180020 | 32772855.6
12.19225 | 7.035336e-11 | 0.00125 | 10180030 | 17767453.6
12.9898 | 1.218615e-10 | 0.001875 | 10180030 | 15386315.0
13.78743 | 1.727652e-10 | 0.0025 | 10180030 | 14470509.5
14.58507 | 2.236891e-10 | 0.003125 | 10180030 | 13970281.6
15.3827 | 2.745515e-10 | 0.00375 | 10180030 | 13658636.9
16.18036 | 3.255676e-10 | 0.004375 | 10180030 | 13438069.4
16.97799 | 3.761737e-10 | 0.005 | 10180030 | 13291731.6
17.77561 | 4.265599e-10 | 0.005625 | 10180030 | 13186894.1
18.57323 | 4.774595e-10 | 0.00625 | 10180030 | 13090115.2
19.80364 | 5.297598e-10 | 0.006875 | 10180040 | 12977579.8
20.31493 | 5.805183e-10 | 0.0075 | 10180040 | 12919489.1
20.82632 | 6.310937e-10 | 0.008125 | 10180040 | 12874474.9
21.3377 | 6.821378e-10 | 0.00875 | 10180040 | 12827320.5
21.84908 | 7.330688e-10 | 0.009375 | 10180040 | 12788705.1
22.36044 | 7.823917e-10 | 0.01 | 10180040 | 12781321.3
22.87181 | 8.346191e-10 | 0.010625 | 10180040 | 12730358.3
23.38318 | 8.84823e-10 | 0.01125 | 10180040 | 12714407.9
23.89458 | 9.368345e-10 | 0.011875 | 10180040 | 12675664.6
24.40595 | 9.878954e-10 | 0.0125 | 10180040 | 12653161.2
24.9173 | 1.039839e-09 | 0.013125 | 10180040 | 12622143.3
25.42865 | 1.091507e-09 | 0.01375 | 10180040 | 12597263.6
25.94003 | 1.141718e-09 | 0.014375 | 10180040 | 12590673.2
26.45142 | 1.193168e-09 | 0.015 | 10180040 | 12571578.5
26.96283 | 1.141806e-09 | 0.014375 | 10180040 | 12589708.5
27.47425 | 1.090677e-09 | 0.01375 | 10180040 | 12606844.9
27.98567 | 1.039241e-09 | 0.013125 | 10180040 | 12629408.6
28.49707 | 9.891685e-10 | 0.0125 | 10180040 | 12636876.2
29.00847 | 9.379815e-10 | 0.011875 | 10180040 | 12660164.6
29.51985 | 8.866011e-10 | 0.01125 | 10180040 | 12688908.4
30.03123 | 8.357762e-10 | 0.010625 | 10180040 | 12712733.1
30.54263 | 7.846914e-10 | 0.01 | 10180040 | 12743863.6
31.05401 | 7.337867e-10 | 0.009375 | 10180040 | 12776192.9
31.5654 | 6.827569e-10 | 0.00875 | 10180040 | 12815688.8
32.07675 | 6.311567e-10 | 0.008125 | 10180040 | 12873189.7
32.58814 | 5.806653e-10 | 0.0075 | 10180040 | 12916218.5
33.09947 | 5.293205e-10 | 0.006875 | 10180040 | 12988349.3
33.61085 | 4.782457e-10 | 0.00625 | 10180040 | 13068597.5
34.12222 | 4.274738e-10 | 0.005625 | 10180040 | 13158701.5
35.40374 | 3.762238e-10 | 0.005 | 10180030 | 13289961.6
36.20135 | 3.256037e-10 | 0.004375 | 10180030 | 13436581.4
36.99895 | 2.747599e-10 | 0.00375 | 10180030 | 13648279.1
37.79661 | 2.239581e-10 | 0.003125 | 10180030 | 13953500.4
38.59425 | 1.727787e-10 | 0.0025 | 10180030 | 14469374.0
39.39189 | 1.217464e-10 | 0.001875 | 10180030 | 15400870.4
40.18953 | 7.115462e-11 | 0.00125 | 10180030 | 17567375.2
45.4985 | 2.009594e-11 | 0.000625 | 10180020 | 31100807.9
48.72381 | -2.918992e-11 | 0 | 10180020 | 0
52.71891 | -8.119956e-11 | -0.000625 | 10180030 | 7697085.8
53.51647 | -1.322223e-10 | -0.00125 | 10180030 | 9453776.6
54.31406 | -1.828469e-10 | -0.001875 | 10180030 | 10254482.5
55.1117 | -2.335946e-10 | -0.0025 | 10180030 | 10702301.2
55.90929 | -2.848467e-10 | -0.003125 | 10180030 | 10970814.6
56.70697 | -3.361702e-10 | -0.00375 | 10180030 | 11155062.5
57.50463 | -3.867056e-10 | -0.004375 | 10180030 | 11313515.7
58.30226 | -4.375737e-10 | -0.005 | 10180030 | 11426645.6
59.0999 | -4.881632e-10 | -0.005625 | 10180030 | 11522785.5
60.33039 | -5.411094e-10 | -0.00625 | 10180040 | 11550344.0
60.84165 | -5.918146e-10 | -0.006875 | 10180040 | 11616813.8
61.35298 | -6.434022e-10 | -0.0075 | 10180040 | 11656783.6
61.86436 | -6.946647e-10 | -0.008125 | 10180040 | 11696289.6
62.37576 | -7.454712e-10 | -0.00875 | 10180040 | 11737542.9
62.88716 | -7.963498e-10 | -0.009375 | 10180040 | 11772465.0
63.39856 | -8.473194e-10 | -0.01 | 10180040 | 11801924.2
63.90997 | -8.981263e-10 | -0.010625 | 10180040 | 11830184.9
64.42138 | -9.494379e-10 | -0.01125 | 10180040 | 11849117.1
64.93279 | -1.000768e-09 | -0.011875 | 10180040 | 11865883.9
65.44416 | -1.052175e-09 | -0.0125 | 10180040 | 11880151.8
65.95557 | -1.1023e-09 | -0.013125 | 10180040 | 11906920.0
66.46699 | -1.154268e-09 | -0.01375 | 10180040 | 11912309.0
66.97838 | -1.204634e-09 | -0.014375 | 10180040 | 11933082.5
67.48977 | -1.254818e-09 | -0.015 | 10180040 | 11953926.4
68.00114 | -1.202574e-09 | -0.014375 | 10180040 | 11953529.5
68.51251 | -1.151358e-09 | -0.01375 | 10180040 | 11942415.7
69.02389 | -1.1031e-09 | -0.013125 | 10180040 | 11898284.5
69.53529 | -1.05234e-09 | -0.0125 | 10180040 | 11878289.3
70.04666 | -1.001095e-09 | -0.011875 | 10180040 | 11862013.8
70.55801 | -9.497042e-10 | -0.01125 | 10180040 | 11845794.1
71.06938 | -8.983346e-10 | -0.010625 | 10180040 | 11827441.3
71.58078 | -8.457565e-10 | -0.01 | 10180040 | 11823733.6
72.09216 | -7.948089e-10 | -0.009375 | 10180040 | 11795288.0
72.60358 | -7.441638e-10 | -0.00875 | 10180040 | 11758163.4
73.11499 | -6.930833e-10 | -0.008125 | 10180040 | 11722977.9
73.62641 | -6.430018e-10 | -0.0075 | 10180040 | 11664042.4
74.13782 | -5.917514e-10 | -0.006875 | 10180040 | 11618055.0
74.64919 | -5.411948e-10 | -0.00625 | 10180040 | 11548523.0
75.16061 | -4.900184e-10 | -0.005625 | 10180040 | 11479160.9
75.67201 | -4.397469e-10 | -0.005 | 10180040 | 11370177.8
76.95354 | -3.864707e-10 | -0.004375 | 10180030 | 11320393.7
77.75118 | -3.358729e-10 | -0.00375 | 10180030 | 11164936.1
78.54887 | -2.849178e-10 | -0.003125 | 10180030 | 10968075.4
79.34649 | -2.339699e-10 | -0.0025 | 10180030 | 10685133.7
80.14411 | -1.830192e-10 | -0.001875 | 10180030 | 10244826.7
80.94173 | -1.321974e-10 | -0.00125 | 10180030 | 9455556.0
81.73936 | -8.119353e-11 | -0.000625 | 10180030 | 7697657.4
87.04828 | -2.967337e-11 | 0 | 10180020 | 0

## Settings
==================================
Data
==================================
Test Name | VoltageSweep 15 mV Long#1@1
Mode | Sweeping
Speed | Quiet
Sweep Delay | 0.1
Hold Time | 0
Site Coordinate | 0,0
Last Executed | 08/05/2025 14:45:38
Clarius+ Version | V1.13
Execution Time | 00:00:01:31
Interlock | High Voltage Enabled
Device Terminal | B | A
Instrument | SMU4 | SMU2
Name | BV | V
Operation Mode | Common | Voltage List Sweep
Master/Subordinate | N/A | Master
Start/Bias | N/A | N/A
Stop | N/A | N/A
Step | N/A | N/A
Number of Points | N/A | 97
Compliance | 0.105 | 0.001
Measure Current | N/A | Measured
Measure Voltage | N/A | Programmed
Current Range | N/A | Auto
Voltage Range | N/A | Auto
AC Measure I Range | N/A | N/A
Dual Sweep | N/A | N/A
Pulse Mode | N/A | Disabled
Pulse On Time | N/A | N/A
Pulse Off Time | N/A | N/A
Pulse Base Voltage | N/A | N/A
Presoak | N/A | N/A
Frequency Mode | N/A | N/A
Frequency | N/A | N/A
Start Frequency | N/A | N/A
Stop Frequency | N/A | N/A
Frequency Points | N/A | N/A
AC Drive Signal | OFF | OFF
Overvoltage Protection
Compensation | NA
CVU Path | Direct
Formulas
R = V/I