## Data
Time | I | V | SMU2_S | R
4.972669 | -2.556029e-11 | 0 | 10180020 | 0
8.197045 | 2.548339e-11 | 0.000625 | 10180020 | 24525782.4
12.19217 | 7.842878e-11 | 0.00125 | 10180030 | 15938025.6
12.9897 | 1.317379e-10 | 0.001875 | 10180030 | 14232807.6
13.78735 | 1.84e-10 | 0.0025 | 10180030 | 13586959.6
14.58499 | 2.369106e-10 | 0.003125 | 10180030 | 13190629.8
15.38263 | 2.89511e-10 | 0.00375 | 10180030 | 12952875.5
16.18027 | 3.421334e-10 | 0.004375 | 10180030 | 12787409.7
16.97791 | 3.945482e-10 | 0.005 | 10180030 | 12672723.5
17.77551 | 4.469817e-10 | 0.005625 | 10180030 | 12584408.3
18.57314 | 4.991903e-10 | 0.00625 | 10180030 | 12520275.5
19.8036 | 5.529199e-10 | 0.006875 | 10180040 | 12433988.3
20.31494 | 6.04832e-10 | 0.0075 | 10180040 | 12400138.1
20.82634 | 6.570285e-10 | 0.008125 | 10180040 | 12366282.2
21.33773 | 7.098933e-10 | 0.00875 | 10180040 | 12325795.9
21.84913 | 7.636056e-10 | 0.009375 | 10180040 | 12277281.3
22.36052 | 8.162394e-10 | 0.01 | 10180040 | 12251307.2
22.87191 | 8.693128e-10 | 0.010625 | 10180040 | 12222297.4
23.38331 | 9.213029e-10 | 0.01125 | 10180040 | 12210968.7
23.89472 | 9.748637e-10 | 0.011875 | 10180040 | 12181189.3
24.40611 | 1.028061e-09 | 0.0125 | 10180040 | 12158809.5
24.9175 | 1.078555e-09 | 0.013125 | 10180040 | 12169057.6
25.42889 | 1.131455e-09 | 0.01375 | 10180040 | 12152492.2
25.94026 | 1.186287e-09 | 0.014375 | 10180040 | 12117637.1
26.45163 | 1.23727e-09 | 0.015 | 10180040 | 12123468.8
26.96303 | 1.184833e-09 | 0.014375 | 10180040 | 12132513.9
27.47438 | 1.13174e-09 | 0.01375 | 10180040 | 12149432.0
27.98574 | 1.07992e-09 | 0.013125 | 10180040 | 12153680.9
28.49713 | 1.027421e-09 | 0.0125 | 10180040 | 12166382.7
29.00854 | 9.729038e-10 | 0.011875 | 10180040 | 12205729.2
29.51995 | 9.211871e-10 | 0.01125 | 10180040 | 12212502.9
30.03137 | 8.689179e-10 | 0.010625 | 10180040 | 12227852.2
30.54278 | 8.156288e-10 | 0.01 | 10180040 | 12260478.4
31.05416 | 7.634179e-10 | 0.009375 | 10180040 | 12280298.7
31.56556 | 7.106625e-10 | 0.00875 | 10180040 | 12312455.4
32.07693 | 6.578544e-10 | 0.008125 | 10180040 | 12350757.1
32.58828 | 6.056863e-10 | 0.0075 | 10180040 | 12382646.6
33.0997 | 5.529451e-10 | 0.006875 | 10180040 | 12433421.6
33.61108 | 4.998698e-10 | 0.00625 | 10180040 | 12503257.1
34.12249 | 4.478049e-10 | 0.005625 | 10180040 | 12561274.3
35.404 | 3.940695e-10 | 0.005 | 10180030 | 12688116.9
36.2016 | 3.412771e-10 | 0.004375 | 10180030 | 12819494.2
36.99922 | 2.892173e-10 | 0.00375 | 10180030 | 12966027.1
37.79684 | 2.364822e-10 | 0.003125 | 10180030 | 13214525.7
38.59444 | 1.836849e-10 | 0.0025 | 10180030 | 13610261.7
39.39207 | 1.310326e-10 | 0.001875 | 10180030 | 14309420.2
40.18969 | 7.857156e-11 | 0.00125 | 10180030 | 15909064.1
45.49865 | 2.572119e-11 | 0.000625 | 10180020 | 24299033.2
48.72401 | -2.522472e-11 | 0 | 10180020 | 0
52.71915 | -7.867567e-11 | -0.000625 | 10180030 | 7944005.9
53.51669 | -1.314446e-10 | -0.00125 | 10180030 | 9509712.2
54.31433 | -1.836975e-10 | -0.001875 | 10180030 | 10206998.4
55.11202 | -2.361398e-10 | -0.0025 | 10180030 | 10586947.3
55.90968 | -2.885797e-10 | -0.003125 | 10180030 | 10828898.1
56.70734 | -3.412233e-10 | -0.00375 | 10180030 | 10989869.7
57.50503 | -3.936504e-10 | -0.004375 | 10180030 | 11113921.2
58.30267 | -4.464209e-10 | -0.005 | 10180030 | 11200192.2
59.10029 | -4.990546e-10 | -0.005625 | 10180030 | 11271312.8
60.33079 | -5.534778e-10 | -0.00625 | 10180040 | 11292233.4
60.84204 | -6.050689e-10 | -0.006875 | 10180040 | 11362342.6
61.35344 | -6.586199e-10 | -0.0075 | 10180040 | 11387447.3
61.86479 | -7.113907e-10 | -0.008125 | 10180040 | 11421290.8
62.37614 | -7.635024e-10 | -0.00875 | 10180040 | 11460343.4
62.88752 | -8.16396e-10 | -0.009375 | 10180040 | 11483398.9
63.39892 | -8.690073e-10 | -0.01 | 10180040 | 11507383.5
63.91032 | -9.219886e-10 | -0.010625 | 10180040 | 11524003.8
64.4217 | -9.743414e-10 | -0.01125 | 10180040 | 11546261.5
64.93311 | -1.027744e-09 | -0.011875 | 10180040 | 11554438.6
65.44451 | -1.079217e-09 | -0.0125 | 10180040 | 11582475.8
65.95594 | -1.132236e-09 | -0.013125 | 10180040 | 11592110.7
66.46736 | -1.185404e-09 | -0.01375 | 10180040 | 11599416.6
66.97875 | -1.237479e-09 | -0.014375 | 10180040 | 11616362.0
67.49015 | -1.291131e-09 | -0.015 | 10180040 | 11617720.1
68.00155 | -1.237405e-09 | -0.014375 | 10180040 | 11617056.1
68.5129 | -1.185112e-09 | -0.01375 | 10180040 | 11602275.5
69.02424 | -1.131061e-09 | -0.013125 | 10180040 | 11604143.5
69.53557 | -1.078642e-09 | -0.0125 | 10180040 | 11588644.0
70.04693 | -1.026472e-09 | -0.011875 | 10180040 | 11568751.6
70.55831 | -9.749286e-10 | -0.01125 | 10180040 | 11539307.2
71.06968 | -9.216913e-10 | -0.010625 | 10180040 | 11527721.2
71.58105 | -8.685728e-10 | -0.01 | 10180040 | 11513139.1
72.09244 | -8.165179e-10 | -0.009375 | 10180040 | 11481684.5
72.60384 | -7.638946e-10 | -0.00875 | 10180040 | 11454459.7
73.11526 | -7.103556e-10 | -0.008125 | 10180040 | 11437933.7
73.62666 | -6.577526e-10 | -0.0075 | 10180040 | 11402463.7
74.13803 | -6.050375e-10 | -0.006875 | 10180040 | 11362931.6
74.64941 | -5.525116e-10 | -0.00625 | 10180040 | 11311980.0
75.16077 | -5.0022e-10 | -0.005625 | 10180040 | 11245051.9
75.67216 | -4.479478e-10 | -0.005 | 10180040 | 11162015.6
76.95362 | -3.933059e-10 | -0.004375 | 10180030 | 11123656.0
77.75127 | -3.409949e-10 | -0.00375 | 10180030 | 10997232.6
78.54891 | -2.885129e-10 | -0.003125 | 10180030 | 10831403.6
79.34656 | -2.362044e-10 | -0.0025 | 10180030 | 10584055.0
80.1442 | -1.837852e-10 | -0.001875 | 10180030 | 10202129.6
80.94185 | -1.3165e-10 | -0.00125 | 10180030 | 9494872.8
81.73946 | -7.896078e-11 | -0.000625 | 10180030 | 7915322.3
87.04844 | -2.572844e-11 | 0 | 10180020 | 0

## Settings
==================================
Data
==================================
Test Name | VoltageSweep 15 mV Long#1@1
Mode | Sweeping
Speed | Quiet
Sweep Delay | 0.1
Hold Time | 0
Site Coordinate | 0,0
Last Executed | 08/05/2025 15:15:24
Clarius+ Version | V1.13
Execution Time | 00:00:01:31
Interlock | High Voltage Enabled
Device Terminal | B | A
Instrument | SMU4 | SMU2
Name | BV | V
Operation Mode | Common | Voltage List Sweep
Master/Subordinate | N/A | Master
Start/Bias | N/A | N/A
Stop | N/A | N/A
Step | N/A | N/A
Number of Points | N/A | 97
Compliance | 0.105 | 0.001
Measure Current | N/A | Measured
Measure Voltage | N/A | Programmed
Current Range | N/A | Auto
Voltage Range | N/A | Auto
AC Measure I Range | N/A | N/A
Dual Sweep | N/A | N/A
Pulse Mode | N/A | Disabled
Pulse On Time | N/A | N/A
Pulse Off Time | N/A | N/A
Pulse Base Voltage | N/A | N/A
Presoak | N/A | N/A
Frequency Mode | N/A | N/A
Frequency | N/A | N/A
Start Frequency | N/A | N/A
Stop Frequency | N/A | N/A
Frequency Points | N/A | N/A
AC Drive Signal | OFF | OFF
Overvoltage Protection
Compensation | NA
CVU Path | Direct
Formulas
R = V/I