## Data
Time | I | V | SMU2_S | R
4.972775 | -2.843819e-11 | 0 | 10180020 | 0
8.197298 | 2.377684e-11 | 0.000625 | 10180020 | 26286084.9
12.19251 | 7.810017e-11 | 0.00125 | 10180030 | 16005087.4
12.99003 | 1.321354e-10 | 0.001875 | 10180030 | 14189989.7
13.78764 | 1.860685e-10 | 0.0025 | 10180030 | 13435915.2
14.58529 | 2.401258e-10 | 0.003125 | 10180030 | 13014013.1
15.38289 | 2.938869e-10 | 0.00375 | 10180030 | 12760008.6
16.18052 | 3.476158e-10 | 0.004375 | 10180030 | 12585735.2
16.97811 | 4.015213e-10 | 0.005 | 10180030 | 12452639.6
17.77574 | 4.551816e-10 | 0.005625 | 10180030 | 12357706.0
19.0062 | 5.103352e-10 | 0.00625 | 10180040 | 12246853.7
19.51746 | 5.633237e-10 | 0.006875 | 10180040 | 12204351.4
20.02884 | 6.179917e-10 | 0.0075 | 10180040 | 12136084.8
20.54022 | 6.714945e-10 | 0.008125 | 10180040 | 12099875.8
21.05163 | 7.257205e-10 | 0.00875 | 10180040 | 12056982.8
21.56301 | 7.796808e-10 | 0.009375 | 10180040 | 12024152.4
22.0744 | 8.333178e-10 | 0.01 | 10180040 | 12000223.4
22.58578 | 8.868642e-10 | 0.010625 | 10180040 | 11980413.2
23.09713 | 9.414478e-10 | 0.01125 | 10180040 | 11949680.4
23.60849 | 9.945341e-10 | 0.011875 | 10180040 | 11940263.9
24.11979 | 1.049121e-09 | 0.0125 | 10180040 | 11914738.8
24.63116 | 1.103312e-09 | 0.013125 | 10180040 | 11896001.3
25.14256 | 1.156506e-09 | 0.01375 | 10180040 | 11889258.3
25.65395 | 1.210305e-09 | 0.014375 | 10180040 | 11877169.8
26.16533 | 1.264273e-09 | 0.015 | 10180040 | 11864526.7
26.6767 | 1.210302e-09 | 0.014375 | 10180040 | 11877197.1
27.1881 | 1.156105e-09 | 0.01375 | 10180040 | 11893384.6
27.6995 | 1.101746e-09 | 0.013125 | 10180040 | 11912912.1
28.21089 | 1.048243e-09 | 0.0125 | 10180040 | 11924711.8
28.72225 | 9.957037e-10 | 0.011875 | 10180040 | 11926238.1
29.23362 | 9.407847e-10 | 0.01125 | 10180040 | 11958103.5
29.74497 | 8.863448e-10 | 0.010625 | 10180040 | 11987434.7
30.25633 | 8.332697e-10 | 0.01 | 10180040 | 12000916.5
30.76767 | 7.79419e-10 | 0.009375 | 10180040 | 12028190.3
31.27902 | 7.259717e-10 | 0.00875 | 10180040 | 12052811.0
31.79041 | 6.721523e-10 | 0.008125 | 10180040 | 12088033.2
32.30177 | 6.178817e-10 | 0.0075 | 10180040 | 12138244.7
32.81319 | 5.635759e-10 | 0.006875 | 10180040 | 12198890.2
33.32459 | 5.099984e-10 | 0.00625 | 10180040 | 12254941.1
33.83599 | 4.565185e-10 | 0.005625 | 10180040 | 12321515.3
34.34739 | 4.024203e-10 | 0.005 | 10180040 | 12424821.4
35.62893 | 3.47361e-10 | 0.004375 | 10180030 | 12594965.1
36.42653 | 2.940774e-10 | 0.00375 | 10180030 | 12751743.4
37.22418 | 2.407752e-10 | 0.003125 | 10180030 | 12978911.4
38.02182 | 1.868009e-10 | 0.0025 | 10180030 | 13383231.3
38.81942 | 1.329174e-10 | 0.001875 | 10180030 | 14106500.6
39.61707 | 7.938286e-11 | 0.00125 | 10180030 | 15746471.6
44.92599 | 2.509147e-11 | 0.000625 | 10180020 | 24908864.1
48.15136 | -2.685822e-11 | 0 | 10180020 | 0
52.14652 | -8.214702e-11 | -0.000625 | 10180030 | 7608310.1
52.94409 | -1.35958e-10 | -0.00125 | 10180030 | 9194016.9
53.74173 | -1.893654e-10 | -0.001875 | 10180030 | 9901489.7
54.53939 | -2.431985e-10 | -0.0025 | 10180030 | 10279668.9
55.33699 | -2.966495e-10 | -0.003125 | 10180030 | 10534317.2
56.13465 | -3.500949e-10 | -0.00375 | 10180030 | 10711382.1
56.9323 | -4.037395e-10 | -0.004375 | 10180030 | 10836196.3
57.72991 | -4.578712e-10 | -0.005 | 10180030 | 10920101.0
58.9604 | -5.133507e-10 | -0.005625 | 10180040 | 10957422.0
59.47168 | -5.673036e-10 | -0.00625 | 10180040 | 11017027.8
59.98304 | -6.211004e-10 | -0.006875 | 10180040 | 11069062.9
60.49442 | -6.74941e-10 | -0.0075 | 10180040 | 11112082.3
61.00578 | -7.291101e-10 | -0.008125 | 10180040 | 11143722.0
61.51717 | -7.825622e-10 | -0.00875 | 10180040 | 11181219.4
62.02857 | -8.368682e-10 | -0.009375 | 10180040 | 11202480.8
62.54 | -8.906705e-10 | -0.01 | 10180040 | 11227496.6
63.05142 | -9.444882e-10 | -0.010625 | 10180040 | 11249479.5
63.56286 | -9.985142e-10 | -0.01125 | 10180040 | 11266741.0
64.07425 | -1.052787e-09 | -0.011875 | 10180040 | 11279582.4
64.58564 | -1.10624e-09 | -0.0125 | 10180040 | 11299534.1
65.09703 | -1.159545e-09 | -0.013125 | 10180040 | 11319098.8
65.60843 | -1.214139e-09 | -0.01375 | 10180040 | 11324893.4
66.11987 | -1.267236e-09 | -0.014375 | 10180040 | 11343588.9
66.63127 | -1.32062e-09 | -0.015 | 10180040 | 11358304.5
67.14265 | -1.268315e-09 | -0.014375 | 10180040 | 11333931.3
67.65404 | -1.213866e-09 | -0.01375 | 10180040 | 11327441.5
68.16542 | -1.160248e-09 | -0.013125 | 10180040 | 11312236.3
68.6768 | -1.106811e-09 | -0.0125 | 10180040 | 11293710.5
69.18815 | -1.051755e-09 | -0.011875 | 10180040 | 11290652.0
69.69951 | -9.987039e-10 | -0.01125 | 10180040 | 11264600.5
70.21088 | -9.449146e-10 | -0.010625 | 10180040 | 11244402.6
70.72228 | -8.908344e-10 | -0.01 | 10180040 | 11225430.6
71.23368 | -8.367186e-10 | -0.009375 | 10180040 | 11204483.7
71.74509 | -7.823699e-10 | -0.00875 | 10180040 | 11183967.5
72.25649 | -7.2868e-10 | -0.008125 | 10180040 | 11150298.7
72.76788 | -6.750625e-10 | -0.0075 | 10180040 | 11110083.0
73.2793 | -6.209054e-10 | -0.006875 | 10180040 | 11072540.4
73.79073 | -5.670241e-10 | -0.00625 | 10180040 | 11022458.4
74.30215 | -5.133636e-10 | -0.005625 | 10180040 | 10957147.2
74.81356 | -4.595503e-10 | -0.005 | 10180040 | 10880201.9
75.32496 | -4.055679e-10 | -0.004375 | 10180040 | 10787343.3
76.60647 | -3.502514e-10 | -0.00375 | 10180030 | 10706594.7
77.40411 | -2.970049e-10 | -0.003125 | 10180030 | 10521711.4
78.20176 | -2.431563e-10 | -0.0025 | 10180030 | 10281452.5
78.99937 | -1.892552e-10 | -0.001875 | 10180030 | 9907259.7
79.797 | -1.358554e-10 | -0.00125 | 10180030 | 9200958.4
80.5946 | -8.196889e-11 | -0.000625 | 10180030 | 7624843.8
85.90353 | -2.771896e-11 | 0 | 10180020 | 0

## Settings
==================================
Data
==================================
Test Name | VoltageSweep 15 mV Long#1@1
Mode | Sweeping
Speed | Quiet
Sweep Delay | 0.1
Hold Time | 0
Site Coordinate | 0,0
Last Executed | 08/05/2025 15:22:22
Clarius+ Version | V1.13
Execution Time | 00:00:01:31
Interlock | High Voltage Enabled
Device Terminal | B | A
Instrument | SMU4 | SMU2
Name | BV | V
Operation Mode | Common | Voltage List Sweep
Master/Subordinate | N/A | Master
Start/Bias | N/A | N/A
Stop | N/A | N/A
Step | N/A | N/A
Number of Points | N/A | 97
Compliance | 0.105 | 0.001
Measure Current | N/A | Measured
Measure Voltage | N/A | Programmed
Current Range | N/A | Auto
Voltage Range | N/A | Auto
AC Measure I Range | N/A | N/A
Dual Sweep | N/A | N/A
Pulse Mode | N/A | Disabled
Pulse On Time | N/A | N/A
Pulse Off Time | N/A | N/A
Pulse Base Voltage | N/A | N/A
Presoak | N/A | N/A
Frequency Mode | N/A | N/A
Frequency | N/A | N/A
Start Frequency | N/A | N/A
Stop Frequency | N/A | N/A
Frequency Points | N/A | N/A
AC Drive Signal | OFF | OFF
Overvoltage Protection
Compensation | NA
CVU Path | Direct
Formulas
R = V/I