## Data
Time | I | V | SMU2_S | R
4.97263 | -2.904691e-11 | 0 | 10180020 | 0
8.197026 | 2.414633e-11 | 0.000625 | 10180020 | 25883847.4
12.19216 | 7.960504e-11 | 0.00125 | 10180030 | 15702522.1
12.98969 | 1.346348e-10 | 0.001875 | 10180030 | 13926557.9
13.78731 | 1.893687e-10 | 0.0025 | 10180030 | 13201757.0
14.58494 | 2.443403e-10 | 0.003125 | 10180030 | 12789540.1
15.38255 | 2.990982e-10 | 0.00375 | 10180030 | 12537688.4
16.18016 | 3.53727e-10 | 0.004375 | 10180030 | 12368293.7
16.97779 | 4.080771e-10 | 0.005 | 10180030 | 12252587.1
17.77541 | 4.625995e-10 | 0.005625 | 10180030 | 12159547.1
19.00591 | 5.187041e-10 | 0.00625 | 10180040 | 12049259.6
19.5172 | 5.736225e-10 | 0.006875 | 10180040 | 11985234.5
20.02861 | 6.279367e-10 | 0.0075 | 10180040 | 11943878.7
20.54004 | 6.829621e-10 | 0.008125 | 10180040 | 11896707.0
21.05143 | 7.375325e-10 | 0.00875 | 10180040 | 11863884.3
21.56283 | 7.929223e-10 | 0.009375 | 10180040 | 11823352.6
22.07421 | 8.471686e-10 | 0.01 | 10180040 | 11804026.1
22.5856 | 9.021321e-10 | 0.010625 | 10180040 | 11777654.5
23.09697 | 9.56769e-10 | 0.01125 | 10180040 | 11758324.6
23.60835 | 1.011548e-09 | 0.011875 | 10180040 | 11739428.2
24.1197 | 1.066437e-09 | 0.0125 | 10180040 | 11721278.2
24.63105 | 1.121893e-09 | 0.013125 | 10180040 | 11698979.5
25.14242 | 1.176186e-09 | 0.01375 | 10180040 | 11690327.5
25.6538 | 1.231426e-09 | 0.014375 | 10180040 | 11673462.0
26.1652 | 1.285832e-09 | 0.015 | 10180040 | 11665601.4
26.67659 | 1.231564e-09 | 0.014375 | 10180040 | 11672150.8
27.188 | 1.176244e-09 | 0.01375 | 10180040 | 11689755.9
27.6994 | 1.122423e-09 | 0.013125 | 10180040 | 11693456.3
28.21081 | 1.066674e-09 | 0.0125 | 10180040 | 11718671.1
28.72218 | 1.01201e-09 | 0.011875 | 10180040 | 11734072.0
29.2336 | 9.565339e-10 | 0.01125 | 10180040 | 11761215.2
29.74498 | 9.019861e-10 | 0.010625 | 10180040 | 11779560.8
30.25637 | 8.470384e-10 | 0.01 | 10180040 | 11805839.4
30.76773 | 7.922188e-10 | 0.009375 | 10180040 | 11833851.7
31.27908 | 7.379516e-10 | 0.00875 | 10180040 | 11857146.4
31.79044 | 6.839906e-10 | 0.008125 | 10180040 | 11878817.1
32.30177 | 6.281189e-10 | 0.0075 | 10180040 | 11940413.3
32.81315 | 5.737922e-10 | 0.006875 | 10180040 | 11981688.7
33.32452 | 5.181629e-10 | 0.00625 | 10180040 | 12061844.0
33.83593 | 4.636891e-10 | 0.005625 | 10180040 | 12130973.2
34.34732 | 4.088051e-10 | 0.005 | 10180040 | 12230767.7
35.62885 | 3.538615e-10 | 0.004375 | 10180030 | 12363595.4
36.42645 | 2.987695e-10 | 0.00375 | 10180030 | 12551483.7
37.22409 | 2.442845e-10 | 0.003125 | 10180030 | 12792463.9
38.0217 | 1.892366e-10 | 0.0025 | 10180030 | 13210973.9
38.81931 | 1.349242e-10 | 0.001875 | 10180030 | 13896690.2
39.61692 | 8.017332e-11 | 0.00125 | 10180030 | 15591221.4
44.92582 | 2.488769e-11 | 0.000625 | 10180020 | 25112817.1
48.15118 | -2.803126e-11 | 0 | 10180020 | 0
52.14639 | -8.235219e-11 | -0.000625 | 10180030 | 7589354.4
52.9439 | -1.386234e-10 | -0.00125 | 10180030 | 9017235.2
53.7415 | -1.928519e-10 | -0.001875 | 10180030 | 9722488.4
54.53919 | -2.475484e-10 | -0.0025 | 10180030 | 10099036.1
55.33682 | -3.020879e-10 | -0.003125 | 10180030 | 10344671.0
56.13441 | -3.569513e-10 | -0.00375 | 10180030 | 10505633.7
56.93204 | -4.116869e-10 | -0.004375 | 10180030 | 10627007.2
57.72968 | -4.661991e-10 | -0.005 | 10180030 | 10725031.7
58.96014 | -5.230949e-10 | -0.005625 | 10180040 | 10753307.3
59.47145 | -5.778482e-10 | -0.00625 | 10180040 | 10815989.3
59.98283 | -6.332111e-10 | -0.006875 | 10180040 | 10857358.7
60.49422 | -6.870263e-10 | -0.0075 | 10180040 | 10916612.9
61.00562 | -7.41821e-10 | -0.008125 | 10180040 | 10952776.7
61.51697 | -7.965372e-10 | -0.00875 | 10180040 | 10985049.3
62.02833 | -8.517571e-10 | -0.009375 | 10180040 | 11006659.4
62.53972 | -9.062527e-10 | -0.01 | 10180040 | 11034449.8
63.05111 | -9.603455e-10 | -0.010625 | 10180040 | 11063727.0
63.56249 | -1.01577e-09 | -0.01125 | 10180040 | 11075337.2
64.07387 | -1.070923e-09 | -0.011875 | 10180040 | 11088561.9
64.5853 | -1.125184e-09 | -0.0125 | 10180040 | 11109294.8
65.09668 | -1.180116e-09 | -0.013125 | 10180040 | 11121791.8
65.6081 | -1.235024e-09 | -0.01375 | 10180040 | 11133387.1
66.11954 | -1.290533e-09 | -0.014375 | 10180040 | 11138806.7
66.63093 | -1.344447e-09 | -0.015 | 10180040 | 11157005.2
67.14234 | -1.289814e-09 | -0.014375 | 10180040 | 11145016.8
67.65376 | -1.234876e-09 | -0.01375 | 10180040 | 11134719.3
68.16515 | -1.179924e-09 | -0.013125 | 10180040 | 11123597.0
68.67654 | -1.125138e-09 | -0.0125 | 10180040 | 11109748.7
69.18792 | -1.06989e-09 | -0.011875 | 10180040 | 11099269.9
69.69933 | -1.015663e-09 | -0.01125 | 10180040 | 11076513.9
70.21074 | -9.60815e-10 | -0.010625 | 10180040 | 11058320.6
70.72215 | -9.056444e-10 | -0.01 | 10180040 | 11041860.6
71.23354 | -8.512744e-10 | -0.009375 | 10180040 | 11012900.8
71.74494 | -7.95977e-10 | -0.00875 | 10180040 | 10992779.9
72.25634 | -7.41577e-10 | -0.008125 | 10180040 | 10956380.1
72.76774 | -6.867387e-10 | -0.0075 | 10180040 | 10921184.7
73.27913 | -6.322405e-10 | -0.006875 | 10180040 | 10874026.8
73.79051 | -5.769539e-10 | -0.00625 | 10180040 | 10832755.2
74.30193 | -5.226693e-10 | -0.005625 | 10180040 | 10762063.6
74.8133 | -4.678054e-10 | -0.005 | 10180040 | 10688204.6
75.32469 | -4.129425e-10 | -0.004375 | 10180040 | 10594695.8
76.60623 | -3.566713e-10 | -0.00375 | 10180030 | 10513880.9
77.40391 | -3.021529e-10 | -0.003125 | 10180030 | 10342447.4
78.20152 | -2.47441e-10 | -0.0025 | 10180030 | 10103419.0
78.99912 | -1.928982e-10 | -0.001875 | 10180030 | 9720152.1
79.79675 | -1.385173e-10 | -0.00125 | 10180030 | 9024144.6
80.59441 | -8.36786e-11 | -0.000625 | 10180030 | 7469054.2
85.90334 | -2.81403e-11 | 0 | 10180020 | 0

## Settings
==================================
Data
==================================
Test Name | VoltageSweep 15 mV Long#1@1
Mode | Sweeping
Speed | Quiet
Sweep Delay | 0.1
Hold Time | 0
Site Coordinate | 0,0
Last Executed | 08/05/2025 15:58:17
Clarius+ Version | V1.13
Execution Time | 00:00:01:30
Interlock | High Voltage Enabled
Device Terminal | B | A
Instrument | SMU4 | SMU2
Name | BV | V
Operation Mode | Common | Voltage List Sweep
Master/Subordinate | N/A | Master
Start/Bias | N/A | N/A
Stop | N/A | N/A
Step | N/A | N/A
Number of Points | N/A | 97
Compliance | 0.105 | 0.001
Measure Current | N/A | Measured
Measure Voltage | N/A | Programmed
Current Range | N/A | Auto
Voltage Range | N/A | Auto
AC Measure I Range | N/A | N/A
Dual Sweep | N/A | N/A
Pulse Mode | N/A | Disabled
Pulse On Time | N/A | N/A
Pulse Off Time | N/A | N/A
Pulse Base Voltage | N/A | N/A
Presoak | N/A | N/A
Frequency Mode | N/A | N/A
Frequency | N/A | N/A
Start Frequency | N/A | N/A
Stop Frequency | N/A | N/A
Frequency Points | N/A | N/A
AC Drive Signal | OFF | OFF
Overvoltage Protection
Compensation | NA
CVU Path | Direct
Formulas
R = V/I