## Data
Time | I | V | SMU2_S | R
4.972698 | -2.117315e-11 | 0 | 10180020 | 0
8.197139 | 3.289722e-11 | 0.000625 | 10180020 | 18998563.6
12.19218 | 8.951664e-11 | 0.00125 | 10180030 | 13963884.4
12.98973 | 1.453912e-10 | 0.001875 | 10180030 | 12896243.6
13.78736 | 2.010646e-10 | 0.0025 | 10180030 | 12433817.4
14.58501 | 2.575113e-10 | 0.003125 | 10180030 | 12135387.8
15.38262 | 3.133327e-10 | 0.00375 | 10180030 | 11968110.4
16.18024 | 3.689778e-10 | 0.004375 | 10180030 | 11857082.2
16.97787 | 4.248427e-10 | 0.005 | 10180030 | 11769062.6
17.77551 | 4.805629e-10 | 0.005625 | 10180030 | 11705024.7
19.00597 | 5.373366e-10 | 0.00625 | 10180040 | 11631442.7
19.51729 | 5.929169e-10 | 0.006875 | 10180040 | 11595216.0
20.02867 | 6.492596e-10 | 0.0075 | 10180040 | 11551619.6
20.54005 | 7.047425e-10 | 0.008125 | 10180040 | 11529032.5
21.05141 | 7.609448e-10 | 0.00875 | 10180040 | 11498862.9
21.56276 | 8.164973e-10 | 0.009375 | 10180040 | 11481973.3
22.07411 | 8.723995e-10 | 0.01 | 10180040 | 11462638.3
22.58545 | 9.285243e-10 | 0.010625 | 10180040 | 11442888.4
23.09682 | 9.843715e-10 | 0.01125 | 10180040 | 11428612.8
23.6082 | 1.040397e-09 | 0.011875 | 10180040 | 11413910.9
24.1196 | 1.09671e-09 | 0.0125 | 10180040 | 11397722.1
24.63097 | 1.151915e-09 | 0.013125 | 10180040 | 11394071.6
25.14234 | 1.208617e-09 | 0.01375 | 10180040 | 11376643.8
25.65375 | 1.26519e-09 | 0.014375 | 10180040 | 11361931.5
26.16517 | 1.320478e-09 | 0.015 | 10180040 | 11359526.8
26.67655 | 1.264474e-09 | 0.014375 | 10180040 | 11368365.9
27.18796 | 1.207589e-09 | 0.01375 | 10180040 | 11386326.1
27.6993 | 1.151848e-09 | 0.013125 | 10180040 | 11394733.9
28.21063 | 1.096141e-09 | 0.0125 | 10180040 | 11403644.2
28.72197 | 1.040049e-09 | 0.011875 | 10180040 | 11417728.2
29.23332 | 9.844862e-10 | 0.01125 | 10180040 | 11427281.5
29.74466 | 9.283422e-10 | 0.010625 | 10180040 | 11445133.4
30.25604 | 8.723328e-10 | 0.01 | 10180040 | 11463515.1
30.76743 | 8.166132e-10 | 0.009375 | 10180040 | 11480344.4
31.27881 | 7.613133e-10 | 0.00875 | 10180040 | 11493296.5
31.79019 | 7.051194e-10 | 0.008125 | 10180040 | 11522870.6
32.30159 | 6.488952e-10 | 0.0075 | 10180040 | 11558106.2
32.81298 | 5.931003e-10 | 0.006875 | 10180040 | 11591630.3
33.32437 | 5.372641e-10 | 0.00625 | 10180040 | 11633012.2
33.83574 | 4.812925e-10 | 0.005625 | 10180040 | 11687281.2
34.34709 | 4.253894e-10 | 0.005 | 10180040 | 11753936.5
35.62859 | 3.689871e-10 | 0.004375 | 10180030 | 11856781.6
36.42617 | 3.131753e-10 | 0.00375 | 10180030 | 11974123.4
37.22381 | 2.576117e-10 | 0.003125 | 10180030 | 12130658.6
38.02142 | 2.014192e-10 | 0.0025 | 10180030 | 12411927.2
38.81905 | 1.456317e-10 | 0.001875 | 10180030 | 12874942.5
39.61668 | 8.99292e-11 | 0.00125 | 10180030 | 13899822.6
44.92557 | 3.370219e-11 | 0.000625 | 10180020 | 18544788.3
48.15086 | -2.020536e-11 | 0 | 10180020 | 0
52.14599 | -7.702716e-11 | -0.000625 | 10180030 | 8114020.6
52.9435 | -1.333653e-10 | -0.00125 | 10180030 | 9372749.4
53.74112 | -1.889266e-10 | -0.001875 | 10180030 | 9924487.0
54.53878 | -2.449099e-10 | -0.0025 | 10180030 | 10207835.5
55.33641 | -3.006302e-10 | -0.003125 | 10180030 | 10394829.3
56.13401 | -3.563548e-10 | -0.00375 | 10180030 | 10523218.9
56.93167 | -4.12078e-10 | -0.004375 | 10180030 | 10616921.1
57.72932 | -4.677303e-10 | -0.005 | 10180030 | 10689920.9
58.95982 | -5.254386e-10 | -0.005625 | 10180040 | 10705343.0
59.47111 | -5.816431e-10 | -0.00625 | 10180040 | 10745421.8
59.9825 | -6.378217e-10 | -0.006875 | 10180040 | 10778874.6
60.49389 | -6.933463e-10 | -0.0075 | 10180040 | 10817104.8
61.00527 | -7.491215e-10 | -0.008125 | 10180040 | 10846036.6
61.51669 | -8.053843e-10 | -0.00875 | 10180040 | 10864379.3
62.0281 | -8.608425e-10 | -0.009375 | 10180040 | 10890494.9
62.53954 | -9.172857e-10 | -0.01 | 10180040 | 10901728.1
63.05093 | -9.731524e-10 | -0.010625 | 10180040 | 10918125.0
63.56234 | -1.029156e-09 | -0.01125 | 10180040 | 10931283.3
64.07372 | -1.085161e-09 | -0.011875 | 10180040 | 10943075.8
64.58509 | -1.140511e-09 | -0.0125 | 10180040 | 10959996.3
65.0965 | -1.196349e-09 | -0.013125 | 10180040 | 10970882.4
65.60788 | -1.252516e-09 | -0.01375 | 10180040 | 10977899.9
66.11926 | -1.307866e-09 | -0.014375 | 10180040 | 10991189.9
66.63068 | -1.363973e-09 | -0.015 | 10180040 | 10997280.9
67.14207 | -1.308705e-09 | -0.014375 | 10180040 | 10984140.7
67.65351 | -1.252134e-09 | -0.01375 | 10180040 | 10981255.1
68.16492 | -1.196009e-09 | -0.013125 | 10180040 | 10973998.7
68.67631 | -1.140987e-09 | -0.0125 | 10180040 | 10955423.4
69.18771 | -1.084957e-09 | -0.011875 | 10180040 | 10945130.6
69.6991 | -1.028773e-09 | -0.01125 | 10180040 | 10935353.2
70.2105 | -9.726814e-10 | -0.010625 | 10180040 | 10923412.7
70.72193 | -9.165957e-10 | -0.01 | 10180040 | 10909935.4
71.23336 | -8.61225e-10 | -0.009375 | 10180040 | 10885657.7
71.74476 | -8.048736e-10 | -0.00875 | 10180040 | 10871272.8
72.25616 | -7.491581e-10 | -0.008125 | 10180040 | 10845507.8
72.76755 | -6.93259e-10 | -0.0075 | 10180040 | 10818467.2
73.27893 | -6.372453e-10 | -0.006875 | 10180040 | 10788624.8
73.79031 | -5.813671e-10 | -0.00625 | 10180040 | 10750523.1
74.30165 | -5.255477e-10 | -0.005625 | 10180040 | 10703119.9
74.81299 | -4.697829e-10 | -0.005 | 10180040 | 10643214.4
75.32437 | -4.138072e-10 | -0.004375 | 10180040 | 10572555.6
76.60587 | -3.563407e-10 | -0.00375 | 10180030 | 10523637.7
77.40353 | -3.008073e-10 | -0.003125 | 10180030 | 10388710.0
78.20115 | -2.448015e-10 | -0.0025 | 10180030 | 10212357.3
78.99881 | -1.891789e-10 | -0.001875 | 10180030 | 9911255.5
79.79645 | -1.33364e-10 | -0.00125 | 10180030 | 9372841.1
80.59406 | -7.760544e-11 | -0.000625 | 10180030 | 8053558.7
85.90295 | -2.12248e-11 | 0 | 10180020 | 0

## Settings
==================================
Data
==================================
Test Name | VoltageSweep 15 mV Long#1@1
Mode | Sweeping
Speed | Quiet
Sweep Delay | 0.1
Hold Time | 0
Site Coordinate | 0,0
Last Executed | 08/05/2025 16:39:52
Clarius+ Version | V1.13
Execution Time | 00:00:01:30
Interlock | High Voltage Enabled
Device Terminal | B | A
Instrument | SMU4 | SMU2
Name | BV | V
Operation Mode | Common | Voltage List Sweep
Master/Subordinate | N/A | Master
Start/Bias | N/A | N/A
Stop | N/A | N/A
Step | N/A | N/A
Number of Points | N/A | 97
Compliance | 0.105 | 0.001
Measure Current | N/A | Measured
Measure Voltage | N/A | Programmed
Current Range | N/A | Auto
Voltage Range | N/A | Auto
AC Measure I Range | N/A | N/A
Dual Sweep | N/A | N/A
Pulse Mode | N/A | Disabled
Pulse On Time | N/A | N/A
Pulse Off Time | N/A | N/A
Pulse Base Voltage | N/A | N/A
Presoak | N/A | N/A
Frequency Mode | N/A | N/A
Frequency | N/A | N/A
Start Frequency | N/A | N/A
Stop Frequency | N/A | N/A
Frequency Points | N/A | N/A
AC Drive Signal | OFF | OFF
Overvoltage Protection
Compensation | NA
CVU Path | Direct
Formulas
R = V/I