## Data
Time | I | V | SMU2_S | R
4.972482 | -2.239594e-11 | 0 | 10180020 | 0
8.196888 | 3.182712e-11 | 0.000625 | 10180020 | 19637339.8
12.19201 | 8.868993e-11 | 0.00125 | 10180030 | 14094046.1
12.98957 | 1.449717e-10 | 0.001875 | 10180030 | 12933559.6
13.78719 | 2.00905e-10 | 0.0025 | 10180030 | 12443691.1
14.5848 | 2.572965e-10 | 0.003125 | 10180030 | 12145518.9
15.3824 | 3.134341e-10 | 0.00375 | 10180030 | 11964235.7
16.18003 | 3.691681e-10 | 0.004375 | 10180030 | 11850971.2
16.9777 | 4.249762e-10 | 0.005 | 10180030 | 11765364.7
17.7753 | 4.811966e-10 | 0.005625 | 10180030 | 11689608.3
19.00579 | 5.38391e-10 | 0.00625 | 10180040 | 11608663.8
19.51703 | 5.941256e-10 | 0.006875 | 10180040 | 11571626.5
20.02839 | 6.504779e-10 | 0.0075 | 10180040 | 11529984.2
20.53974 | 7.065449e-10 | 0.008125 | 10180040 | 11499623.0
21.0511 | 7.619705e-10 | 0.00875 | 10180040 | 11483384.4
21.56247 | 8.189835e-10 | 0.009375 | 10180040 | 11447117.6
22.07387 | 8.746294e-10 | 0.01 | 10180040 | 11433414.1
22.58526 | 9.314109e-10 | 0.010625 | 10180040 | 11407424.5
23.09666 | 9.871431e-10 | 0.01125 | 10180040 | 11396523.9
23.60804 | 1.043218e-09 | 0.011875 | 10180040 | 11383050.2
24.11945 | 1.099796e-09 | 0.0125 | 10180040 | 11365748.6
24.6308 | 1.155967e-09 | 0.013125 | 10180040 | 11354131.2
25.14216 | 1.211941e-09 | 0.01375 | 10180040 | 11345436.8
25.65351 | 1.267798e-09 | 0.014375 | 10180040 | 11338553.5
26.16483 | 1.323803e-09 | 0.015 | 10180040 | 11330990.3
26.6762 | 1.267724e-09 | 0.014375 | 10180040 | 11339220.8
27.18758 | 1.211946e-09 | 0.01375 | 10180040 | 11345386.9
27.69894 | 1.156672e-09 | 0.013125 | 10180040 | 11347205.4
28.21033 | 1.100151e-09 | 0.0125 | 10180040 | 11362073.7
28.72171 | 1.043724e-09 | 0.011875 | 10180040 | 11377528.8
29.23312 | 9.875731e-10 | 0.01125 | 10180040 | 11391561.9
29.74452 | 9.308374e-10 | 0.010625 | 10180040 | 11414454.0
30.25592 | 8.745889e-10 | 0.01 | 10180040 | 11433943.1
30.7673 | 8.182848e-10 | 0.009375 | 10180040 | 11456892.1
31.27868 | 7.622815e-10 | 0.00875 | 10180040 | 11478699.0
31.79003 | 7.063787e-10 | 0.008125 | 10180040 | 11502328.6
32.3014 | 6.498898e-10 | 0.0075 | 10180040 | 11540417.7
32.81277 | 5.943658e-10 | 0.006875 | 10180040 | 11566950.1
33.32412 | 5.377365e-10 | 0.00625 | 10180040 | 11622793.8
33.83549 | 4.82251e-10 | 0.005625 | 10180040 | 11664051.9
34.34689 | 4.258107e-10 | 0.005 | 10180040 | 11742306.3
35.62838 | 3.691313e-10 | 0.004375 | 10180030 | 11852151.0
36.42599 | 3.132948e-10 | 0.00375 | 10180030 | 11969556.6
37.22366 | 2.576024e-10 | 0.003125 | 10180030 | 12131096.5
38.02125 | 2.011894e-10 | 0.0025 | 10180030 | 12426103.5
38.81886 | 1.454157e-10 | 0.001875 | 10180030 | 12894066.4
39.61646 | 8.886715e-11 | 0.00125 | 10180030 | 14065939.7
44.92535 | 3.238084e-11 | 0.000625 | 10180020 | 19301536.5
48.15062 | -2.176371e-11 | 0 | 10180020 | 0
52.14589 | -7.87747e-11 | -0.000625 | 10180030 | 7934019.7
52.94344 | -1.348274e-10 | -0.00125 | 10180030 | 9271113.3
53.74107 | -1.909354e-10 | -0.001875 | 10180030 | 9820073.3
54.53871 | -2.468304e-10 | -0.0025 | 10180030 | 10128410.0
55.33638 | -3.026331e-10 | -0.003125 | 10180030 | 10326033.8
56.134 | -3.587199e-10 | -0.00375 | 10180030 | 10453837.3
56.93168 | -4.146315e-10 | -0.004375 | 10180030 | 10551538.8
57.72931 | -4.702694e-10 | -0.005 | 10180030 | 10632203.8
58.95976 | -5.284621e-10 | -0.005625 | 10180040 | 10644094.9
59.47105 | -5.845185e-10 | -0.00625 | 10180040 | 10692560.8
59.98244 | -6.401391e-10 | -0.006875 | 10180040 | 10739853.1
60.49383 | -6.964819e-10 | -0.0075 | 10180040 | 10768406.4
61.0052 | -7.523844e-10 | -0.008125 | 10180040 | 10799000.3
61.51657 | -8.085656e-10 | -0.00875 | 10180040 | 10821632.8
62.02792 | -8.651286e-10 | -0.009375 | 10180040 | 10836539.2
62.53931 | -9.209681e-10 | -0.01 | 10180040 | 10858138.7
63.05071 | -9.770877e-10 | -0.010625 | 10180040 | 10874151.5
63.56212 | -1.03348e-09 | -0.01125 | 10180040 | 10885554.8
64.07354 | -1.089399e-09 | -0.011875 | 10180040 | 10900507.6
64.58493 | -1.145361e-09 | -0.0125 | 10180040 | 10913592.8
65.09633 | -1.20195e-09 | -0.013125 | 10180040 | 10919752.2
65.60777 | -1.258275e-09 | -0.01375 | 10180040 | 10927657.5
66.1192 | -1.314333e-09 | -0.014375 | 10180040 | 10937107.8
66.6306 | -1.370221e-09 | -0.015 | 10180040 | 10947136.8
67.14201 | -1.314069e-09 | -0.014375 | 10180040 | 10939303.4
67.65343 | -1.258208e-09 | -0.01375 | 10180040 | 10928244.8
68.16485 | -1.202078e-09 | -0.013125 | 10180040 | 10918591.4
68.67624 | -1.14536e-09 | -0.0125 | 10180040 | 10913598.0
69.18762 | -1.089692e-09 | -0.011875 | 10180040 | 10897579.0
69.69903 | -1.033432e-09 | -0.01125 | 10180040 | 10886055.4
70.21038 | -9.762336e-10 | -0.010625 | 10180040 | 10883665.1
70.72172 | -9.209296e-10 | -0.01 | 10180040 | 10858593.0
71.23309 | -8.64691e-10 | -0.009375 | 10180040 | 10842023.3
71.74446 | -8.083835e-10 | -0.00875 | 10180040 | 10824070.2
72.25584 | -7.521664e-10 | -0.008125 | 10180040 | 10802130.0
72.76723 | -6.958715e-10 | -0.0075 | 10180040 | 10777852.1
73.27861 | -6.397824e-10 | -0.006875 | 10180040 | 10745840.2
73.79 | -5.840047e-10 | -0.00625 | 10180040 | 10701969.2
74.30139 | -5.284581e-10 | -0.005625 | 10180040 | 10644174.3
74.81279 | -4.718327e-10 | -0.005 | 10180040 | 10596976.6
75.32418 | -4.156399e-10 | -0.004375 | 10180040 | 10525938.2
76.60566 | -3.575088e-10 | -0.00375 | 10180030 | 10489252.0
77.40329 | -3.01875e-10 | -0.003125 | 10180030 | 10351966.2
78.20096 | -2.460663e-10 | -0.0025 | 10180030 | 10159862.9
78.9986 | -1.902021e-10 | -0.001875 | 10180030 | 9857936.3
79.79627 | -1.343971e-10 | -0.00125 | 10180030 | 9300797.3
80.59391 | -7.841025e-11 | -0.000625 | 10180030 | 7970896.4
85.90286 | -2.180156e-11 | 0 | 10180020 | 0

## Settings
==================================
Data
==================================
Test Name | VoltageSweep 15 mV Long#1@1
Mode | Sweeping
Speed | Quiet
Sweep Delay | 0.1
Hold Time | 0
Site Coordinate | 0,0
Last Executed | 08/05/2025 16:47:22
Clarius+ Version | V1.13
Execution Time | 00:00:01:29
Interlock | High Voltage Enabled
Device Terminal | B | A
Instrument | SMU4 | SMU2
Name | BV | V
Operation Mode | Common | Voltage List Sweep
Master/Subordinate | N/A | Master
Start/Bias | N/A | N/A
Stop | N/A | N/A
Step | N/A | N/A
Number of Points | N/A | 97
Compliance | 0.105 | 0.001
Measure Current | N/A | Measured
Measure Voltage | N/A | Programmed
Current Range | N/A | Auto
Voltage Range | N/A | Auto
AC Measure I Range | N/A | N/A
Dual Sweep | N/A | N/A
Pulse Mode | N/A | Disabled
Pulse On Time | N/A | N/A
Pulse Off Time | N/A | N/A
Pulse Base Voltage | N/A | N/A
Presoak | N/A | N/A
Frequency Mode | N/A | N/A
Frequency | N/A | N/A
Start Frequency | N/A | N/A
Stop Frequency | N/A | N/A
Frequency Points | N/A | N/A
AC Drive Signal | OFF | OFF
Overvoltage Protection
Compensation | NA
CVU Path | Direct
Formulas
R = V/I